## Instructions
Linear Amplitude Sweep Analysis Template (AASHTO T 391-20)
Version 1.58
Instructions:
Analysis Option 1: Viscoelastic Continuum Damage:
Cells colored orange require raw data input from DSR data file. Paste test data into respective orange columns. Data analysis will be completed automatically. Report "A" and "B".
Analysis Option 2: Fracture Index:
Cells colored green require raw data input from DSR data file. Paste test data into respective green columns. Data analysis will be completed automatically. Follow provided example to determine the local minima in the curve and report as "Crack Length at Failure".
Failure Criteria:
The value of D(t) at failure, Df, is defined as the D(t) which corresponds to a 35% reduction in undamaged |G*|·sinδ (C0) as specified in T391. However, for research purposes, the failure criterion can be changed in the spreadsheet (Cell AC2) in which case the user need to define the ended point to fit the damaged curve to calculate the C factors according to the new fit.
Please direct questions to:
Professor Hussain Bahia, Ph.D.
bahia@engr.wisc.edu
Note about different DSRs
Different DSRs allow setting up the strain sweep tests in different ways. However, T391 requires that 10-s intervals at each strain amplitude. This is called stepped linear strain sweep rather than linear sweep. Since the T391 requires 31 strain levels, the total number of datapoints to be uploaded in this analysis sheet is 310 rows. Please see example.
Note about the derivation error of Df in AASHTO T391-20 standard
The equation (7) in AASHTO T391-20 standard needs to be corrected as following:
revised to
This is needed because the equation from which is derived is as follows:
At 35% reduction in G* sin d the equation becomes Log (Co (1-0.65))= log (0.35*Co).
Therefore, log(0.35*Co/C1) = C2 log(Df). Solving for Df will result in the revised formula.
March 26, 2024: Spreadsheet updated to correct the derivation error of Df in AASHTO T391-20 standard by Dr. Rui Wang.
July 31, 2023: Spreadsheet updated to remove the damage accumulation for strain less than 1% as required by T391 by Dr. Rui Wang.
December 01, 2022: Spreadsheet updated by Dr. Rui Wang with several revisions.
March 23, 2022: Spreadsheet updated by Dr. Hui Chen to fit standard T391.
April 4, 2013: Spreadsheet updated by Dr. Hassan Tabatabaee to fix error in af calculation.
Feb 19, 2013: Spreadsheet updated by Dr. Hassan Tabatabaee with minor revisions.
Nov 13, 2012: Spreadsheet updated by Dr. Hassan Tabatabaee and Amir Arshadi.
Jun, 2012: Spreadsheet originally created by Dr. Cassie Hintz.
Linear Amplitude Sweep Analysis Template (AASHTO T 391-20)
Version 1.58
Instructions:
Analysis Option 1: Viscoelastic Continuum Damage:
Cells colored orange require raw data input from DSR data file. Paste test data into respective orange columns. Data analysis will be completed automatically. Report "A" and "B".
Analysis Option 2: Fracture Index:
Cells colored green require raw data input from DSR data file. Paste test data into respective green columns. Data analysis will be completed automatically. Follow provided example to determine the local minima in the curve and report as "Crack Length at Failure".
Failure Criteria:
The value of D(t) at failure, Df, is defined as the D(t) which corresponds to a 35% reduction in undamaged |G*|·sinδ (C0) as specified in T391. However, for research purposes, the failure criterion can be changed in the spreadsheet (Cell AC2) in which case the user need to define the ended point to fit the damaged curve to calculate the C factors according to the new fit.
Please direct questions to:
Professor Hussain Bahia, Ph.D.
bahia@engr.wisc.edu
Note about different DSRs
Different DSRs allow setting up the strain sweep tests in different ways. However, T391 requires that 10-s intervals at each strain amplitude. This is called stepped linear strain sweep rather than linear sweep. Since the T391 requires 31 strain levels, the total number of datapoints to be uploaded in this analysis sheet is 310 rows. Please see example.
Note about the derivation error of Df in AASHTO T391-20 standard
The equation (7) in AASHTO T391-20 standard needs to be corrected as following:
𝐷_𝑓=(0.35)(𝐶_0/𝐶_1 )^((1/𝐶_2 ) )
revised to
𝐷_𝑓=(0.35∙𝐶_0/𝐶_1 )^((1/𝐶_2 ) )
This is needed because the equation from which 𝐷_𝑓 is derived is as follows:
At 35% reduction in G* sin d the equation becomes Log (Co (1-0.65))= log (0.35*Co).
Therefore, log(0.35*Co/C1) = C2 log(Df). Solving for Df will result in the revised formula.
March 26, 2024: Spreadsheet updated to correct the derivation error of Df in AASHTO T391-20 standard by Dr. Rui Wang.
July 31, 2023: Spreadsheet updated to remove the damage accumulation for strain less than 1% as required by T391 by Dr. Rui Wang.
December 01, 2022: Spreadsheet updated by Dr. Rui Wang with several revisions.
March 23, 2022: Spreadsheet updated by Dr. Hui Chen to fit standard T391.
April 4, 2013: Spreadsheet updated by Dr. Hassan Tabatabaee to fix error in af calculation.
Feb 19, 2013: Spreadsheet updated by Dr. Hassan Tabatabaee with minor revisions.
Nov 13, 2012: Spreadsheet updated by Dr. Hassan Tabatabaee and Amir Arshadi.
Jun, 2012: Spreadsheet originally created by Dr. Cassie Hintz.

## VECD
Frequency Sweep: | Frequency | Complex Modulus(G*) | Phase Angle | Storage Modulus (G') | log Frequency | log Storage Modulus | Slope: | 0.3894393 | Amplitude Sweep: | Complex Modulus | Shear Stress | Strain | Time | Phase Angle | ¦G*¦·sinδ | C | Damage | log (-C+C0) | log(Damage) | Fit | Squared Error
| [Hz] | [Pa] | [°] | [Pa] | [Hz] | [Pa] | α: | 3.567795 |  | [Pa] | [Pa] | [%] | [s] | [°] | [MPa] | [6 empty] | Sample: |  | Damage level: | 35%
[13 empty] | 0 |  | 9.747308 | 9.747308 | 0
| 0.2 | 4246000 | 38.68 | 3314634.0 | 0.09920986 | 6.520436 |  |  |  | 19260000 | 19200 | 0.0094509 | 1 | 30.36 | 9.734611 | 9.734611 | 0 |  |  | 9.747308 | 0.000161228 | Model: | ¦G*¦ sinθ = C0 - C1(D)^C2
| 0.4 | 5673000 | 36.99 | 4531255.1 | 0.4002399 | 6.656219 | Damage Calculation Exponents: |  |  | 19260000 | 19210 | 0.0997261 | 2 | 30.38 | 9.740411 | 9.740411 | 0 |  |  | 9.747308 | 4.756986e-05 | C0 | C1 | C2 | Summed Error
| 0.6 | 6694000 | 36.03 | 5413498.8 | 0.5763311 | 6.733478 | α/(1+α): | 0.781076 |  | 19270000 | 19170 | 0.0995134 | 3 | 30.36 | 9.739665 | 9.739665 | 0 |  |  | 9.747308 | 5.841916e-05 | 9.747308 | 0.125066 | 0.4374174 | 51.30713
| 0.8 | 7511000 | 35.39 | 6123184.2 | 0.7012699 | 6.786977 | 1/(1+α): | 0.218924 |  | 19290000 | 19220 | 0.0996634 | 4 | 30.35 | 9.746868 | 9.746868 | 0 |  |  | 9.747308 | 1.934323e-07
| 1 | 8204000 | 34.89 | 6729345.1 | 0.7981799 | 6.827973 |  |  |  | 19300000 | 19230 | 0.0996312 | 5 | 30.34 | 9.749014 | 9.749014 | 0 |  |  | 9.747308 | 2.910435e-06 | α | ID (MPa) | Df | k
| 2 | 10670000 | 33.49 | 8898589.4 | 1.09921 | 6.949321 |  |  |  | 19300000 | 19200 | 0.0995042 | 6 | 30.35 | 9.751921 | 9.751921 | 0 |  |  | 9.747308 | 2.127976e-05 | 3.567795 | 18.63 | 7393.909 | 3.007179
| 4 | 13720000 | 32.14 | 11617420.0 | 1.40024 | 7.06511 |  |  |  | 19300000 | 19230 | 0.0996329 | 7 | 30.35 | 9.751921 | 9.751921 | 0 |  |  | 9.747308 | 2.127976e-05
| 6 | 15840000 | 31.41 | 13518804.0 | 1.576331 | 7.130938 |  |  |  | 19300000 | 19240 | 0.0996872 | 8 | 30.35 | 9.751921 | 9.751921 | 0 |  |  | 9.747308 | 2.127976e-05 | A | B | Applied Strain [%] | Nf
| 8 | 17470000 | 30.88 | 14993524.7 | 1.70127 | 7.175904 |  |  |  | 19300000 | 19210 | 0.0995298 | 9 | 30.36 | 9.754828 | 9.754828 | 0 |  |  | 9.747308 | 5.654592e-05 | 22546631186.8 | 7.135589 | 2.5 | 32624605.9
| 10 | 18830000 | 30.24 | 16267677.9 | 1.79818 | 7.211326 |  |  |  | 19300000 | 19220 | 0.0995693 | 10 | 30.35 | 9.751921 | 9.751921 | 0 |  |  | 9.747308 | 2.127976e-05 |  |  | 5 | 232016.5
| 20 | 23460000 | 28.4 | 20636555.5 | 2.09921 | 7.314637 |  |  |  | 18630000 | 186100 | 0.99052 | 11 | 30.9 | 9.567274 | 9.567274 | 6.323259 |  |  | 9.467097 | 0.01003527 |  |  | 15 | 91.40663
| 30 | 26610000 | 28.49 | 23387539.1 | 2.275301 | 7.368985 |  |  |  | 18580000 | 185100 | 0.996745 | 12 | 30.94 | 9.552724 | 9.552724 | 7.200805 |  |  | 9.450707 | 0.01040753
[10 empty] | 18510000 | 184300 | 0.995729 | 13 | 31.18 | 9.583153 | 9.583153 | 5.641735 |  |  | 9.480733 | 0.01048988
[10 empty] | 18470000 | 184200 | 0.996966 | 14 | 31.23 | 9.57623 | 9.57623 | 6.133196 |  |  | 9.470813 | 0.01111265
Asphalt | Binder | [8 empty] | 18450000 | 184000 | 0.997448 | 15 | 31.27 | 9.576872 | 9.576872 | 6.056412 |  |  | 9.472333 | 0.01092846
[10 empty] | 18430000 | 183500 | 0.995655 | 16 | 31.31 | 9.577486 | 9.577486 | 5.982514 |  |  | 9.473805 | 0.0107496
[10 empty] | 18410000 | 183400 | 0.995939 | 17 | 31.33 | 9.572582 | 9.572582 | 6.35731 |  |  | 9.466438 | 0.0112665
[10 empty] | 18400000 | 183500 | 0.997641 | 18 | 31.35 | 9.572868 | 9.572868 | 6.316475 |  |  | 9.467229 | 0.01115965
[10 empty] | 18390000 | 183200 | 0.996527 | 19 | 31.37 | 9.573147 | 9.573147 | 6.276507 |  |  | 9.468005 | 0.01105474
[10 empty] | 18380000 | 183000 | 0.995607 | 20 | 31.38 | 9.57068 | 9.57068 | 6.495541 |  |  | 9.463783 | 0.011427
[10 empty] | 17710000 | 355000 | 1.993058 | 21.01 | 31.7 | 9.306103 | 9.306103 | 31.51373 |  |  | 9.181578 | 0.01550645
[10 empty] | 17620000 | 352100 | 1.99876 | 22.01 | 31.81 | 9.287575 | 9.287575 | 34.65661 |  |  | 9.157557 | 0.0169045
[10 empty] | 17390000 | 347300 | 1.99668 | 23.01 | 32.2 | 9.266718 | 9.266718 | 38.09826 |  |  | 9.13262 | 0.01798236
[10 empty] | 17280000 | 344800 | 1.99585 | 24.01 | 32.34 | 9.243803 | 9.243803 | 41.80012 |  |  | 9.107175 | 0.01866742
[10 empty] | 17190000 | 343200 | 1.99684 | 25.01 | 32.46 | 9.226057 | 9.226057 | 44.8344 |  |  | 9.087249 | 0.01926756
[10 empty] | 17120000 | 341500 | 1.99484 | 26.01 | 32.55 | 9.211166 | 9.211166 | 47.47589 |  |  | 9.070512 | 0.01978357
[10 empty] | 17070000 | 340300 | 1.99406 | 27.01 | 32.61 | 9.199327 | 9.199327 | 49.68285 |  |  | 9.056926 | 0.02027808
[10 empty] | 17010000 | 339500 | 1.99553 | 28.01 | 32.69 | 9.186989 | 9.186989 | 51.96471 |  |  | 9.043231 | 0.02066642
[10 empty] | 16970000 | 338400 | 1.9943 | 29.01 | 32.74 | 9.177846 | 9.177846 | 53.76876 |  |  | 9.032642 | 0.02108413
[10 empty] | 16930000 | 337600 | 1.99402 | 30.01 | 32.79 | 9.168636 | 9.168636 | 55.58252 |  |  | 9.022195 | 0.02144497
[10 empty] | 16420000 | 505300 | 3.048259 | 31.01 | 34 | 9.181947 | 9.181947 | 50.88918 |  |  | 9.049643 | 0.01750447
[10 empty] | 16180000 | 486200 | 3.00407 | 32.01 | 34.09 | 9.0688 | 9.0688 | 75.29671 |  |  | 8.919225 | 0.02237273
[10 empty] | 15830000 | 475500 | 3.004 | 33.01 | 34.59 | 8.986692 | 8.986692 | 94.29603 |  |  | 8.83358 | 0.0234434
[10 empty] | 15650000 | 469200 | 2.99771 | 34.01 | 34.81 | 8.93391 | 8.93391 | 107.706 | -0.08969691 | 2.03224 | 8.77886 | 0.02404055
[10 empty] | 15520000 | 464900 | 2.9946 | 35.01 | 34.98 | 8.897468 | 8.897468 | 117.7304 | -0.07066277 | 2.070889 | 8.740418 | 0.02466472
[10 empty] | 15420000 | 462000 | 2.9967 | 36.01 | 35.11 | 8.868783 | 8.868783 | 126.0547 | -0.05624569 | 2.100559 | 8.709874 | 0.02525195
[10 empty] | 15330000 | 459200 | 2.99616 | 37.01 | 35.24 | 8.845451 | 8.845451 | 133.1368 | -0.04486209 | 2.124298 | 8.684771 | 0.02581809
[10 empty] | 15250000 | 456700 | 2.99407 | 38.01 | 35.32 | 8.816673 | 8.816673 | 141.4707 | -0.03122045 | 2.150666 | 8.656174 | 0.02575992
[10 empty] | 15180000 | 454700 | 2.99458 | 39.01 | 35.42 | 8.797807 | 8.797807 | 147.4648 | -0.02250447 | 2.168688 | 8.636187 | 0.02612094
[10 empty] | 15120000 | 453000 | 2.99574 | 40.01 | 35.5 | 8.780229 | 8.780229 | 153.1403 | -0.01453786 | 2.18509 | 8.61768 | 0.02642212
[10 empty] | 14880000 | 601200 | 4.03759 | 41.01 | 36 | 8.746245 | 8.746245 | 168.28 | 0.0004616498 | 2.226032 | 8.570123 | 0.03101866
[10 empty] | 14460000 | 583100 | 4.03339 | 42.01 | 36.7 | 8.64166 | 8.64166 | 204.6484 | 0.04361707 | 2.311008 | 8.464935 | 0.03123175
[10 empty] | 14070000 | 563800 | 4.00602 | 43.01 | 37.23 | 8.512576 | 8.512576 | 247.061 | 0.09157259 | 2.392804 | 8.354813 | 0.02488916
[10 empty] | 13880000 | 555400 | 4.00226 | 44.01 | 37.5 | 8.449609 | 8.449609 | 271.2355 | 0.1131741 | 2.433347 | 8.296776 | 0.02335792
[10 empty] | 13730000 | 549400 | 4.00205 | 45.01 | 37.7 | 8.396266 | 8.396266 | 292.4703 | 0.1306688 | 2.466082 | 8.248154 | 0.02193738
[10 empty] | 13610000 | 544100 | 3.99715 | 46.01 | 37.85 | 8.351046 | 8.351046 | 311.0989 | 0.1449668 | 2.492898 | 8.20711 | 0.02071761
[10 empty] | 13510000 | 539900 | 3.99539 | 47.01 | 37.98 | 8.31387 | 8.31387 | 327.074 | 0.156379 | 2.514646 | 8.173002 | 0.01984381
[10 empty] | 13420000 | 536700 | 3.99788 | 48.01 | 38.11 | 8.282465 | 8.282465 | 341.0905 | 0.1657913 | 2.53287 | 8.143839 | 0.01921699
[10 empty] | 13350000 | 533400 | 3.99611 | 49.01 | 38.21 | 8.257583 | 8.257583 | 352.768 | 0.1731061 | 2.547489 | 8.120054 | 0.01891429
[10 empty] | 13280000 | 530300 | 3.99346 | 50.01 | 38.31 | 8.232484 | 8.232484 | 364.5129 | 0.1803621 | 2.561713 | 8.096574 | 0.01847163
[10 empty] | 12860000 | 665300 | 5.08099 | 51.01 | 38.9 | 8.075605 | 8.075605 | 436.1139 | 0.2231592 | 2.6396 | 7.961864 | 0.012937
[10 empty] | 12700000 | 644500 | 5.07262 | 52.01 | 39.17 | 8.021618 | 8.021618 | 467.1557 | 0.2369628 | 2.669462 | 7.907349 | 0.01305749
[10 empty] | 12340000 | 618600 | 5.013 | 53.01 | 39.83 | 7.903917 | 7.903917 | 523.1718 | 0.2656176 | 2.718644 | 7.813908 | 0.008101482
[10 empty] | 12140000 | 608500 | 5.01171 | 54.01 | 40.12 | 7.822902 | 7.822902 | 564.9967 | 0.2842968 | 2.752046 | 7.747759 | 0.005646448
[10 empty] | 12000000 | 600200 | 5.00184 | 55.01 | 40.31 | 7.763075 | 7.763075 | 597.9013 | 0.2975928 | 2.77663 | 7.697631 | 0.004282811
[10 empty] | 11890000 | 594000 | 4.99812 | 56.01 | 40.48 | 7.718781 | 7.718781 | 623.8896 | 0.3071808 | 2.795108 | 7.659127 | 0.003558525
[10 empty] | 11780000 | 589500 | 5.0023 | 57.01 | 40.62 | 7.669242 | 7.669242 | 652.2889 | 0.3176594 | 2.81444 | 7.61807 | 0.002618616
[10 empty] | 11700000 | 584800 | 4.99968 | 58.01 | 40.74 | 7.635742 | 7.635742 | 673.1937 | 0.3246047 | 2.82814 | 7.588485 | 0.002233182
[10 empty] | 11620000 | 580400 | 4.99322 | 59.01 | 40.85 | 7.600421 | 7.600421 | 694.9371 | 0.3318093 | 2.841945 | 7.558258 | 0.0017777
[10 empty] | 11550000 | 577400 | 4.99814 | 60.01 | 40.96 | 7.571394 | 7.571394 | 713.6186 | 0.3376417 | 2.853466 | 7.532709 | 0.00149654
[10 empty] | 11290000 | 700100 | 6.03646 | 61.02 | 41.2 | 7.436604 | 7.436604 | 797.0422 | 0.3637443 | 2.901481 | 7.422978 | 0.0001856557
[10 empty] | 11230000 | 685200 | 6.10383 | 62.02 | 41.68 | 7.46761 | 7.46761 | 770.1656 | 0.3578774 | 2.886584 | 7.457593 | 0.0001003291
[10 empty] | 10850000 | 653800 | 6.02333 | 63.02 | 42.27 | 7.297983 | 7.297983 | 869.4416 | 0.3890465 | 2.93924 | 7.33288 | 0.001217836
[10 empty] | 10670000 | 641500 | 6.00972 | 64.01 | 42.53 | 7.212666 | 7.212666 | 927.1497 | 0.4039167 | 2.96715 | 7.264048 | 0.002640118
[10 empty] | 10540000 | 633100 | 6.00709 | 65.01 | 42.73 | 7.151858 | 7.151858 | 971.5122 | 0.4142127 | 2.987448 | 7.212756 | 0.00370865
[10 empty] | 10430000 | 626000 | 6.00198 | 66.01 | 42.89 | 7.098585 | 7.098585 | 1011.466 | 0.4230366 | 3.004951 | 7.167678 | 0.004773905
[10 empty] | 10340000 | 620400 | 6.00188 | 67.01 | 43.03 | 7.055822 | 7.055822 | 1045.118 | 0.4299922 | 3.019165 | 7.130482 | 0.005574208
[10 empty] | 10260000 | 615600 | 6.00234 | 68.02 | 43.15 | 7.016924 | 7.016924 | 1076.442 | 0.4362238 | 3.031991 | 7.096461 | 0.006326105
[10 empty] | 10180000 | 611100 | 6.00135 | 69.02 | 43.27 | 6.977751 | 6.977751 | 1107.862 | 0.4424104 | 3.044486 | 7.062889 | 0.00724859
[10 empty] | 10120000 | 606900 | 5.99814 | 70.02 | 43.36 | 6.948191 | 6.948191 | 1133.058 | 0.4470211 | 3.054252 | 7.036353 | 0.007772665
[10 empty] | 9880000 | 730200 | 7.03425 | 71.02 | 44 | 6.863225 | 6.863225 | 1206.778 | 0.4600078 | 3.081627 | 6.960566 | 0.009475416
[10 empty] | 9818000 | 700700 | 7.13676 | 72.02 | 44.32 | 6.859494 | 6.859494 | 1213.342 | 0.4605693 | 3.083983 | 6.953946 | 0.008921321
[10 empty] | 9506000 | 668200 | 7.02963 | 73.02 | 44.89 | 6.70884 | 6.70884 | 1328.534 | 0.4826547 | 3.123373 | 6.840899 | 0.01743955
[10 empty] | 9344000 | 655700 | 7.01738 | 74.02 | 45.14 | 6.62333 | 6.62333 | 1402.344 | 0.4947079 | 3.146855 | 6.77134 | 0.02190679
[10 empty] | 9225000 | 646200 | 7.00481 | 75.02 | 45.31 | 6.558258 | 6.558258 | 1461.809 | 0.5036614 | 3.164891 | 6.716786 | 0.02513115
[10 empty] | 9126000 | 639300 | 7.00498 | 76.02 | 45.46 | 6.504656 | 6.504656 | 1512.917 | 0.5109003 | 3.179815 | 6.670888 | 0.02763279
[10 empty] | 9038000 | 633700 | 7.01083 | 77.02 | 45.6 | 6.457404 | 6.457404 | 1559.292 | 0.5171832 | 3.192927 | 6.629988 | 0.02978536
[10 empty] | 8965000 | 627800 | 7.00294 | 78.02 | 45.72 | 6.418371 | 6.418371 | 1599.168 | 0.5223056 | 3.203894 | 6.595366 | 0.03132725
[10 empty] | 8899000 | 622800 | 6.99885 | 79.02 | 45.82 | 6.381953 | 6.381953 | 1636.906 | 0.5270309 | 3.214024 | 6.563043 | 0.03279374
[10 empty] | 8838000 | 618800 | 7.0021 | 80.02 | 45.92 | 6.348947 | 6.348947 | 1671.878 | 0.5312696 | 3.223205 | 6.533462 | 0.03404574
[10 empty] | 8710000 | 745300 | 8.48314 | 81.02 | 46.3 | 6.297044 | 6.297044 | 1739.092 | 0.5378524 | 3.240323 | 6.477571 | 0.03259016
[10 empty] | 8666000 | 710200 | 8.19564 | 82.02 | 46.41 | 6.276716 | 6.276716 | 1769.718 | 0.5404035 | 3.247904 | 6.452508 | 0.03090279
[10 empty] | 8360000 | 671900 | 8.03725 | 83.02 | 47.04 | 6.118096 | 6.118096 | 1917.554 | 0.5598124 | 3.282748 | 6.334827 | 0.04697258
[10 empty] | 8212000 | 658000 | 8.01281 | 84.02 | 47.27 | 6.032202 | 6.032202 | 2008.679 | 0.5699712 | 3.30291 | 6.264819 | 0.05411052
[10 empty] | 8098000 | 649400 | 8.01868 | 85.02 | 47.44 | 5.964739 | 5.964739 | 2084.223 | 0.5777868 | 3.318944 | 6.208124 | 0.05923585
[10 empty] | 8004000 | 641500 | 8.01489 | 86.02 | 47.58 | 5.908712 | 5.908712 | 2149.517 | 0.5841724 | 3.332341 | 6.160046 | 0.06316842
[10 empty] | 7926000 | 634500 | 8.00556 | 87.02 | 47.71 | 5.863247 | 5.863247 | 2204.881 | 0.5892861 | 3.343385 | 6.119919 | 0.0658807
[10 empty] | 7857000 | 628900 | 8.00355 | 88.02 | 47.82 | 5.822344 | 5.822344 | 2255.836 | 0.5938357 | 3.353307 | 6.083486 | 0.06819556
[10 empty] | 7793000 | 624200 | 8.01044 | 89.02 | 47.94 | 5.785864 | 5.785864 | 2302.496 | 0.5978536 | 3.362199 | 6.050528 | 0.07004729
[10 empty] | 7736000 | 619300 | 8.00507 | 90.02 | 48.04 | 5.752581 | 5.752581 | 2345.885 | 0.6014871 | 3.370307 | 6.020216 | 0.07162868
[10 empty] | 7681000 | 722800 | 9.32278 | 91.02 | 48.12 | 5.718847 | 5.718847 | 2401.517 | 0.6051392 | 3.380486 | 5.981809 | 0.06914877
[10 empty] | 7600000 | 698400 | 9.18904 | 92.02 | 48.38 | 5.681504 | 5.681504 | 2460.403 | 0.6091465 | 3.391006 | 5.941697 | 0.06770036
[10 empty] | 7350000 | 664400 | 9.03943 | 93.02 | 48.91 | 5.539534 | 5.539534 | 2623.289 | 0.6240524 | 3.418846 | 5.833477 | 0.08640255
[10 empty] | 7215000 | 651600 | 9.03165 | 94.02 | 49.13 | 5.455955 | 5.455955 | 2730.829 | 0.6325942 | 3.436295 | 5.764088 | 0.09494557
[10 empty] | 7115000 | 641500 | 9.01521 | 95.02 | 49.29 | 5.393316 | 5.393316 | 2816.436 | 0.6388876 | 3.4497 | 5.709943 | 0.1002525
[10 empty] | 7034000 | 633800 | 9.01129 | 96.02 | 49.43 | 5.34311 | 5.34311 | 2888.407 | 0.6438668 | 3.460658 | 5.665134 | 0.1036995
[10 empty] | 6961000 | 627600 | 9.01486 | 97.02 | 49.56 | 5.297917 | 5.297917 | 2954.742 | 0.6483006 | 3.47052 | 5.624388 | 0.106583
[10 empty] | 6898000 | 621600 | 9.01093 | 98.02 | 49.66 | 5.25777 | 5.25777 | 3015.177 | 0.6522017 | 3.479313 | 5.587711 | 0.108861
[10 empty] | 6842000 | 616000 | 9.0032 | 99.02 | 49.76 | 5.222808 | 5.222808 | 3069.352 | 0.6555706 | 3.487047 | 5.555184 | 0.1104735
[10 empty] | 6789000 | 611800 | 9.01176 | 100.02 | 49.86 | 5.189997 | 5.189997 | 3120.981 | 0.6587087 | 3.494291 | 5.524483 | 0.111881
[10 empty] | 6806000 | 718400 | 10.36659 | 101.03 | 48.35 | 5.085569 | 5.085569 | 3280.053 | 0.668548 | 3.515881 | 5.431653 | 0.1197744
[10 empty] | 6789000 | 697800 | 10.2791 | 102.03 | 49.54 | 5.165473 | 5.165473 | 3152.967 | 0.6610395 | 3.498719 | 5.505607 | 0.1156912
[10 empty] | 6524000 | 655900 | 10.0536 | 103.03 | 50.11 | 5.005716 | 5.005716 | 3363.862 | 0.6759242 | 3.526838 | 5.383761 | 0.1429183
[10 empty] | 6396000 | 641900 | 10.036 | 104.03 | 50.33 | 4.923218 | 4.923218 | 3489.376 | 0.6834154 | 3.542748 | 5.313276 | 0.1521454
[10 empty] | 6303000 | 631500 | 10.0186 | 105.03 | 50.48 | 4.86215 | 4.86215 | 3588.342 | 0.6888786 | 3.554894 | 5.2587 | 0.1572518
[10 empty] | 6225000 | 623700 | 10.019 | 106.03 | 50.6 | 4.810266 | 4.810266 | 3675.483 | 0.6934668 | 3.565314 | 5.211341 | 0.160861
[10 empty] | 6158000 | 616900 | 10.0182 | 107.03 | 50.72 | 4.766669 | 4.766669 | 3751.541 | 0.6972851 | 3.57421 | 5.17052 | 0.1630954
[10 empty] | 6100000 | 610700 | 10.0118 | 108.03 | 50.83 | 4.729179 | 4.729179 | 3819.074 | 0.7005418 | 3.581958 | 5.134663 | 0.1644166
[10 empty] | 6046000 | 605400 | 10.013 | 109.03 | 50.92 | 4.693307 | 4.693307 | 3884.332 | 0.7036353 | 3.589316 | 5.100351 | 0.1656842
[10 empty] | 5997000 | 600400 | 10.0129 | 110.03 | 51.02 | 4.661861 | 4.661861 | 3943.21 | 0.7063291 | 3.59585 | 5.06967 | 0.1663079
[10 empty] | 5946000 | 687100 | 11.62007 | 111.03 | 51.4 | 4.646921 | 4.646921 | 3984.754 | 0.7076032 | 3.600401 | 5.048177 | 0.1610066
[10 empty] | 5911000 | 662000 | 11.1992 | 112.03 | 51.52 | 4.627281 | 4.627281 | 4033.31 | 0.7092723 | 3.605662 | 5.023215 | 0.156764
[10 empty] | 5728000 | 633300 | 11.0551 | 113.03 | 51.74 | 4.497676 | 4.497676 | 4241.058 | 0.7201288 | 3.627474 | 4.918281 | 0.1769083
[10 empty] | 5626000 | 620500 | 11.0292 | 114.03 | 51.91 | 4.427902 | 4.427902 | 4368.671 | 0.7258631 | 3.640349 | 4.855252 | 0.1826278
[10 empty] | 5546000 | 611300 | 11.0229 | 115.03 | 52.05 | 4.373286 | 4.373286 | 4473.97 | 0.7302995 | 3.650693 | 4.80402 | 0.1855318
[10 empty] | 5478000 | 603800 | 11.0216 | 116.03 | 52.17 | 4.326711 | 4.326711 | 4566.934 | 0.7340472 | 3.659625 | 4.75935 | 0.1871766
[10 empty] | 5420000 | 597300 | 11.0205 | 117.03 | 52.28 | 4.287274 | 4.287274 | 4648.556 | 0.7371953 | 3.667318 | 4.720549 | 0.1877273
[10 empty] | 5367000 | 591300 | 11.0164 | 118.03 | 52.38 | 4.251075 | 4.251075 | 4724.852 | 0.7400651 | 3.674388 | 4.684626 | 0.1879664
[10 empty] | 5320000 | 585900 | 11.013 | 119.03 | 52.48 | 4.219509 | 4.219509 | 4793.376 | 0.7425522 | 3.680641 | 4.65264 | 0.1876023
[10 empty] | 5276000 | 581200 | 11.0173 | 120.03 | 52.58 | 4.190213 | 4.190213 | 4858.058 | 0.7448479 | 3.686463 | 4.622681 | 0.1870291
[10 empty] | 5241000 | 655200 | 12.38888 | 121.03 | 53.04 | 4.18785 | 4.18785 | 4868.933 | 0.7450325 | 3.687434 | 4.617667 | 0.1847428
[10 empty] | 5175000 | 631300 | 12.1991 | 122.03 | 53.35 | 4.151886 | 4.151886 | 4957.95 | 0.7478328 | 3.695302 | 4.576853 | 0.1805971
[10 empty] | 5039000 | 607300 | 12.0521 | 123.03 | 53.56 | 4.053771 | 4.053771 | 5149.242 | 0.7553821 | 3.711743 | 4.490521 | 0.1907503
[10 empty] | 4948000 | 595700 | 12.0384 | 124.03 | 53.73 | 3.989266 | 3.989266 | 5286.855 | 0.7602748 | 3.723197 | 4.429525 | 0.1938278
[10 empty] | 4878000 | 586800 | 12.0278 | 125.03 | 53.86 | 3.939367 | 3.939367 | 5399.308 | 0.7640222 | 3.732338 | 4.380341 | 0.1944581
[10 empty] | 4821000 | 579400 | 12.018 | 126.03 | 53.97 | 3.898787 | 3.898787 | 5494.872 | 0.7670461 | 3.739958 | 4.338995 | 0.1937834
[10 empty] | 4768000 | 573400 | 12.0273 | 127.03 | 54.09 | 3.861791 | 3.861791 | 5583.885 | 0.7697847 | 3.746936 | 4.300846 | 0.1927695
[10 empty] | 4721000 | 567500 | 12.0202 | 128.03 | 54.18 | 3.828068 | 3.828068 | 5666.608 | 0.772266 | 3.753323 | 4.265698 | 0.1915199
[10 empty] | 4680000 | 562200 | 12.0133 | 129.03 | 54.27 | 3.79912 | 3.79912 | 5739.965 | 0.7743847 | 3.758909 | 4.23477 | 0.1897906
[10 empty] | 4641000 | 557700 | 12.018 | 130.03 | 54.35 | 3.771242 | 3.771242 | 5811.242 | 0.7764154 | 3.764269 | 4.204932 | 0.188087
[10 empty] | 4713000 | 640100 | 13.43645 | 131.03 | 50.3 | 3.62618 | 3.62618 | 6118.926 | 0.7868315 | 3.786675 | 4.078433 | 0.2045324
[10 empty] | 4701000 | 627400 | 13.3459 | 132.03 | 54.33 | 3.81904 | 3.81904 | 5738.623 | 0.7729278 | 3.758808 | 4.235334 | 0.1733001
[10 empty] | 4507000 | 589200 | 13.0728 | 133.03 | 54.81 | 3.683325 | 3.683325 | 6018.456 | 0.782758 | 3.779485 | 4.119337 | 0.1901064
[10 empty] | 4411000 | 575500 | 13.0467 | 134.03 | 55 | 3.61328 | 3.61328 | 6184.867 | 0.7877458 | 3.79133 | 4.051791 | 0.1922922
[10 empty] | 4341000 | 566000 | 13.0392 | 135.03 | 55.15 | 3.562445 | 3.562445 | 6314.3 | 0.7913301 | 3.800325 | 3.999958 | 0.1914171
[10 empty] | 4285000 | 558000 | 13.0229 | 136.03 | 55.26 | 3.521183 | 3.521183 | 6424.056 | 0.7942178 | 3.807809 | 3.956471 | 0.1894755
[10 empty] | 4235000 | 551500 | 13.0227 | 137.03 | 55.36 | 3.484303 | 3.484303 | 6524.595 | 0.7967828 | 3.814554 | 3.917001 | 0.1872281
[10 empty] | 4191000 | 545800 | 13.0237 | 138.03 | 55.46 | 3.452255 | 3.452255 | 6614.7 | 0.7989994 | 3.82051 | 3.881918 | 0.1846105
[10 empty] | 4151000 | 540500 | 13.0198 | 139.03 | 55.55 | 3.422998 | 3.422998 | 6698.574 | 0.8010131 | 3.825982 | 3.849501 | 0.1819047
[10 empty] | 4115000 | 535600 | 13.0154 | 140.03 | 55.64 | 3.396964 | 3.396964 | 6775.101 | 0.8027972 | 3.830916 | 3.820123 | 0.1790631
[10 empty] | 4103000 | 617200 | 14.21215 | 141.03 | 55.09 | 3.364673 | 3.364673 | 6878.986 | 0.805 | 3.837524 | 3.780539 | 0.1729441
[10 empty] | 4086000 | 582800 | 14.2635 | 142.03 | 55.93 | 3.384654 | 3.384654 | 6807.18 | 0.8036383 | 3.832967 | 3.807863 | 0.1791065
[10 empty] | 3968000 | 558500 | 14.0746 | 143.03 | 56.11 | 3.293875 | 3.293875 | 7036.574 | 0.8097908 | 3.847361 | 3.721129 | 0.1825458
[10 empty] | 3894000 | 546800 | 14.0415 | 144.03 | 56.26 | 3.23812 | 3.23812 | 7192.756 | 0.8135268 | 3.856895 | 3.662983 | 0.1805085
[10 empty] | 3836000 | 538400 | 14.0355 | 145.03 | 56.37 | 3.193974 | 3.193974 | 7322.817 | 0.8164623 | 3.864678 | 3.615102 | 0.1773485
[10 empty] | 3787000 | 531700 | 14.042 | 146.03 | 56.48 | 3.157196 | 3.157196 | 7435.672 | 0.8188928 | 3.87132 | 3.573941 | 0.1736765
[10 empty] | 3744000 | 525200 | 14.0292 | 147.03 | 56.57 | 3.124591 | 3.124591 | 7538.248 | 0.8210362 | 3.87727 | 3.536833 | 0.1699436
[10 empty] | 3706000 | 519700 | 14.0227 | 148.03 | 56.66 | 3.096081 | 3.096081 | 7630.548 | 0.8229018 | 3.882556 | 3.503684 | 0.1661405
[10 empty] | 3670000 | 514900 | 14.027 | 149.03 | 56.73 | 3.068468 | 3.068468 | 7720.617 | 0.8247011 | 3.887652 | 3.471554 | 0.1624787
[10 empty] | 3637000 | 510100 | 14.0222 | 150.03 | 56.81 | 3.043659 | 3.043659 | 7803.411 | 0.8263113 | 3.892285 | 3.442204 | 0.1588379
[10 empty] | 3764000 | 593000 | 15.57054 | 151.04 | 56.31 | 3.13184 | 3.13184 | 7540.26 | 0.8205606 | 3.877386 | 3.536108 | 0.1634326
[10 empty] | 3726000 | 574900 | 15.4301 | 152.04 | 56.37 | 3.102384 | 3.102384 | 7650.2 | 0.82249 | 3.883673 | 3.496656 | 0.1554497
[10 empty] | 3555000 | 536500 | 15.0946 | 153.04 | 56.89 | 2.977751 | 2.977751 | 7977.967 | 0.8305602 | 3.901892 | 3.380895 | 0.1625246
[10 empty] | 3476000 | 523600 | 15.0623 | 154.04 | 57.06 | 2.9172 | 2.9172 | 8163.848 | 0.8344276 | 3.911895 | 3.316431 | 0.1593857
[10 empty] | 3417000 | 514400 | 15.0524 | 155.04 | 57.18 | 2.87157 | 2.87157 | 8312.722 | 0.8373193 | 3.919743 | 3.265395 | 0.1550985
[10 empty] | 3370000 | 506800 | 15.0388 | 156.04 | 57.29 | 2.835574 | 2.835574 | 8436.247 | 0.8395871 | 3.926149 | 3.223438 | 0.1504388
[10 empty] | 3329000 | 500500 | 15.0339 | 157.04 | 57.38 | 2.803898 | 2.803898 | 8547.976 | 0.8415728 | 3.931863 | 3.185784 | 0.1458374
[10 empty] | 3292000 | 494800 | 15.0281 | 158.04 | 57.46 | 2.775209 | 2.775209 | 8651.324 | 0.8433635 | 3.937083 | 3.151201 | 0.1413698
[10 empty] | 3259000 | 489800 | 15.0292 | 159.04 | 57.54 | 2.749835 | 2.749835 | 8745.234 | 0.8449413 | 3.941771 | 3.119977 | 0.1370052
[10 empty] | 3228000 | 485000 | 15.0239 | 160.04 | 57.6 | 2.725491 | 2.725491 | 8836.101 | 0.8464495 | 3.946261 | 3.089943 | 0.1328257
[10 empty] | 3330000 | 574400 | 16.52527 | 161.04 | 56.9 | 2.789603 | 2.789603 | 8611.449 | 0.842466 | 3.935076 | 3.164517 | 0.14056
[10 empty] | 3313000 | 544500 | 16.4345 | 162.04 | 57.61 | 2.797568 | 2.797568 | 8567.767 | 0.8419686 | 3.932868 | 3.179144 | 0.1455998
[10 empty] | 3162000 | 509100 | 16.0976 | 163.04 | 58.14 | 2.685614 | 2.685614 | 8901.052 | 0.8489089 | 3.949441 | 3.068582 | 0.146664
[10 empty] | 3091000 | 496300 | 16.0561 | 164.04 | 58.3 | 2.629857 | 2.629857 | 9093.628 | 0.8523245 | 3.958737 | 3.005757 | 0.1413008
[10 empty] | 3038000 | 487600 | 16.0491 | 165.04 | 58.4 | 2.587546 | 2.587546 | 9248.758 | 0.8548986 | 3.966083 | 2.955691 | 0.1355305
[10 empty] | 2996000 | 480900 | 16.049 | 166.04 | 58.48 | 2.553963 | 2.553963 | 9378.275 | 0.8569309 | 3.972123 | 2.914252 | 0.1298079
[10 empty] | 2958000 | 474600 | 16.0477 | 167.04 | 58.55 | 2.523457 | 2.523457 | 9498.41 | 0.8587688 | 3.977651 | 2.876101 | 0.1243578
[10 empty] | 2924000 | 468800 | 16.0291 | 168.04 | 58.61 | 2.496048 | 2.496048 | 9608.709 | 0.8604135 | 3.982665 | 2.841313 | 0.1192075
[10 empty] | 2894000 | 463900 | 16.0304 | 169.04 | 58.67 | 2.472016 | 2.472016 | 9708.256 | 0.8618504 | 3.987141 | 2.810108 | 0.1143059
[10 empty] | 2865000 | 459300 | 16.0358 | 170.04 | 58.73 | 2.448804 | 2.448804 | 9805.192 | 0.8632339 | 3.991456 | 2.779894 | 0.1096206
[10 empty] | 2969000 | 535500 | 17.73404 | 171.04 | 58.24 | 2.524423 | 2.524423 | 9519.828 | 0.8587107 | 3.978629 | 2.869328 | 0.1189597
[10 empty] | 2947000 | 517200 | 17.5487 | 172.04 | 58.28 | 2.5068 | 2.5068 | 9609.821 | 0.8597691 | 3.982715 | 2.840963 | 0.1116654
[10 empty] | 2804000 | 480100 | 17.121 | 173.04 | 58.83 | 2.399202 | 2.399202 | 9965.591 | 0.8661754 | 3.998503 | 2.730266 | 0.1096034
[10 empty] | 2738000 | 467700 | 17.0835 | 174.04 | 58.96 | 2.345939 | 2.345939 | 10170.31 | 0.8693121 | 4.007334 | 2.667573 | 0.1034487
[10 empty] | 2691000 | 459100 | 17.0581 | 175.04 | 59.07 | 2.308329 | 2.308329 | 10325.95 | 0.8715134 | 4.01393 | 2.620385 | 0.09737926
[10 empty] | 2651000 | 452100 | 17.0508 | 176.04 | 59.14 | 2.27568 | 2.27568 | 10465.21 | 0.8734153 | 4.019748 | 2.5785 | 0.09169985
[10 empty] | 2616000 | 445800 | 17.0407 | 177.04 | 59.22 | 2.247507 | 2.247507 | 10589.21 | 0.8750498 | 4.024864 | 2.541468 | 0.08641327
[10 empty] | 2585000 | 440300 | 17.0341 | 178.04 | 59.28 | 2.222257 | 2.222257 | 10702.97 | 0.8765094 | 4.029504 | 2.507708 | 0.08148229
[10 empty] | 2556000 | 435400 | 17.0296 | 179.04 | 59.35 | 2.19892 | 2.19892 | 10809.9 | 0.8778542 | 4.033822 | 2.47616 | 0.0768616
[10 empty] | 2529000 | 430900 | 17.0387 | 180.04 | 59.41 | 2.177041 | 2.177041 | 10911.66 | 0.8791112 | 4.037891 | 2.446299 | 0.07249953
[10 empty] | 2657000 | 503700 | 18.57642 | 181.04 | 58.34 | 2.261579 | 2.261579 | 10576.92 | 0.8742341 | 4.024359 | 2.545127 | 0.08039943
[10 empty] | 2621000 | 484500 | 18.4901 | 182.04 | 58.56 | 2.236203 | 2.236203 | 10706.74 | 0.8757039 | 4.029657 | 2.506593 | 0.07311096
[10 empty] | 2485000 | 450700 | 18.1395 | 183.04 | 59.04 | 2.130954 | 2.130954 | 11089.46 | 0.8817471 | 4.044911 | 2.394495 | 0.06945403
[10 empty] | 2423000 | 437900 | 18.0689 | 184.04 | 59.18 | 2.080827 | 2.080827 | 11302.58 | 0.8845961 | 4.053178 | 2.333016 | 0.06359934
[10 empty] | 2378000 | 429400 | 18.0594 | 185.04 | 59.28 | 2.044305 | 2.044305 | 11468.87 | 0.8866601 | 4.05952 | 2.285498 | 0.05817439
[10 empty] | 2339000 | 422300 | 18.0589 | 186.04 | 59.35 | 2.012236 | 2.012236 | 11619.08 | 0.8884644 | 4.065172 | 2.242904 | 0.05320779
[10 empty] | 2307000 | 416400 | 18.0462 | 187.04 | 59.41 | 1.985937 | 1.985937 | 11747.6 | 0.8899385 | 4.069949 | 2.206708 | 0.04874001
[10 empty] | 2278000 | 410700 | 18.0315 | 188.04 | 59.46 | 1.961984 | 1.961984 | 11866.92 | 0.8912767 | 4.074338 | 2.173301 | 0.04465526
[10 empty] | 2250000 | 406200 | 18.0532 | 189.04 | 59.51 | 1.938865 | 1.938865 | 11983.2 | 0.8925645 | 4.078573 | 2.140928 | 0.04082933
[10 empty] | 2224000 | 401200 | 18.0431 | 190.04 | 59.56 | 1.917444 | 1.917444 | 12092.66 | 0.8937542 | 4.082522 | 2.110614 | 0.03731459
[10 empty] | 2359000 | 471400 | 19.72111 | 191.05 | 59.02 | 2.022482 | 2.022482 | 11656.28 | 0.8878887 | 4.06656 | 2.232405 | 0.04406784
[10 empty] | 2297000 | 448900 | 19.5441 | 192.05 | 59.31 | 1.975285 | 1.975285 | 11886.12 | 0.8905341 | 4.07504 | 2.167944 | 0.03711738
[10 empty] | 2180000 | 417000 | 19.1264 | 193.05 | 59.79 | 1.883928 | 1.883928 | 12258.35 | 0.8956093 | 4.088432 | 2.065019 | 0.03279409
[10 empty] | 2125000 | 405400 | 19.0805 | 194.05 | 59.91 | 1.838633 | 1.838633 | 12472.74 | 0.8981037 | 4.095962 | 2.006537 | 0.02819173
[10 empty] | 2084000 | 397700 | 19.0875 | 195.05 | 59.98 | 1.804433 | 1.804433 | 12644.98 | 0.8999777 | 4.101918 | 1.95996 | 0.0241886
[10 empty] | 2050000 | 390700 | 19.0594 | 196.05 | 60.05 | 1.776246 | 1.776246 | 12792.73 | 0.9015162 | 4.106963 | 1.920287 | 0.02074798
[10 empty] | 2020000 | 384700 | 19.0374 | 197.05 | 60.1 | 1.751131 | 1.751131 | 12927.5 | 0.9028824 | 4.111515 | 1.884325 | 0.01774047
[10 empty] | 1994000 | 379700 | 19.0421 | 198.05 | 60.15 | 1.729459 | 1.729459 | 13047.67 | 0.9040579 | 4.115533 | 1.852438 | 0.01512387
[10 empty] | 1970000 | 375200 | 19.0518 | 199.05 | 60.19 | 1.709327 | 1.709327 | 13161.2 | 0.905147 | 4.119295 | 1.822464 | 0.01279987
[10 empty] | 1947000 | 370600 | 19.0294 | 200.05 | 60.23 | 1.690046 | 1.690046 | 13270.76 | 0.9061875 | 4.122896 | 1.793674 | 0.01073875
[10 empty] | 2051000 | 442000 | 20.69314 | 201.05 | 59.83 | 1.773168 | 1.773168 | 12879.76 | 0.9016839 | 4.109908 | 1.897042 | 0.01534484
[10 empty] | 2015000 | 413400 | 20.5187 | 202.05 | 59.95 | 1.744161 | 1.744161 | 13049.31 | 0.9032608 | 4.115588 | 1.852003 | 0.01162991
[10 empty] | 1913000 | 385500 | 20.1461 | 203.05 | 60.38 | 1.663014 | 1.663014 | 13417.31 | 0.9076421 | 4.127666 | 1.755372 | 0.008530016
[10 empty] | 1864000 | 374600 | 20.1012 | 204.05 | 60.47 | 1.621862 | 1.621862 | 13633.09 | 0.9098472 | 4.134594 | 1.699404 | 0.006012791
[10 empty] | 1828000 | 366800 | 20.0625 | 205.05 | 60.52 | 1.591324 | 1.591324 | 13803.51 | 0.9114764 | 4.139989 | 1.655554 | 0.004125411
[10 empty] | 1798000 | 360700 | 20.0574 | 206.05 | 60.55 | 1.565672 | 1.565672 | 13952.17 | 0.9128402 | 4.144642 | 1.617548 | 0.002691177
[10 empty] | 1772000 | 355400 | 20.0515 | 207.05 | 60.6 | 1.543791 | 1.543791 | 14083.41 | 0.9140001 | 4.148708 | 1.584187 | 0.001631824
[10 empty] | 1749000 | 350500 | 20.0405 | 208.05 | 60.63 | 1.524202 | 1.524202 | 14203.68 | 0.9150359 | 4.152401 | 1.553767 | 0.0008740819
[10 empty] | 1727000 | 346300 | 20.0541 | 209.05 | 60.65 | 1.505326 | 1.505326 | 14320.64 | 0.9160317 | 4.155962 | 1.524322 | 0.00036086
[10 empty] | 1707000 | 342000 | 20.0363 | 210.05 | 60.67 | 1.488185 | 1.488185 | 14428.96 | 0.916934 | 4.159235 | 1.497172 | 8.077089e-05
[10 empty] | 1808000 | 412800 | 21.6292 | 211.05 | 59.8 | 1.562609 | 1.562609 | 14044.64 | 0.9130027 | 4.14751 | 1.594025 | 0.0009869683
[10 empty] | 1779000 | 382800 | 21.5116 | 212.05 | 59.89 | 1.538949 | 1.538949 | 14200.33 | 0.9142564 | 4.152298 | 1.554612 | 0.0002453468
[10 empty] | 1684000 | 355900 | 21.1403 | 213.05 | 60.34 | 1.463358 | 1.463358 | 14575.71 | 0.9182375 | 4.16363 | 1.460576 | 7.739437e-06
[10 empty] | 1638000 | 345600 | 21.0987 | 214.05 | 60.42 | 1.424515 | 1.424515 | 14798.18 | 0.9202691 | 4.170208 | 1.405486 | 0.0003621119
[10 empty] | 1604000 | 338100 | 21.0698 | 215.05 | 60.47 | 1.395637 | 1.395637 | 14974.29 | 0.9217734 | 4.175346 | 1.362205 | 0.001117673
[10 empty] | 1576000 | 332300 | 21.0805 | 216.05 | 60.53 | 1.372087 | 1.372087 | 15124.59 | 0.9229963 | 4.179684 | 1.325495 | 0.002170789
[10 empty] | 1552000 | 326700 | 21.0569 | 217.05 | 60.55 | 1.351458 | 1.351458 | 15259.87 | 0.9240647 | 4.183551 | 1.292626 | 0.003461237
[10 empty] | 1529000 | 322000 | 21.0597 | 218.05 | 60.56 | 1.331562 | 1.331562 | 15391.43 | 0.9250926 | 4.187279 | 1.260821 | 0.005004173
[10 empty] | 1508000 | 317700 | 21.0711 | 219.05 | 60.58 | 1.313532 | 1.313532 | 15513.34 | 0.9260221 | 4.190705 | 1.231484 | 0.006731834
[10 empty] | 1488000 | 313300 | 21.0517 | 220.05 | 60.6 | 1.296366 | 1.296366 | 15630.49 | 0.9269051 | 4.193973 | 1.203413 | 0.008640231
[10 empty] | 1577000 | 378600 | 22.83808 | 221.06 | 60.5 | 1.372551 | 1.372551 | 15203.44 | 0.9229722 | 4.181942 | 1.306317 | 0.004386975
[10 empty] | 1545000 | 347800 | 22.5069 | 222.06 | 60.57 | 1.345628 | 1.345628 | 15388.27 | 0.9243661 | 4.18719 | 1.261582 | 0.007063697
[10 empty] | 1461000 | 323400 | 22.1418 | 223.06 | 61.07 | 1.278684 | 1.278684 | 15755.27 | 0.9278129 | 4.197426 | 1.173645 | 0.01103312
[10 empty] | 1419000 | 313800 | 22.1177 | 224.06 | 61.13 | 1.242643 | 1.242643 | 15981.15 | 0.9296572 | 4.203608 | 1.120093 | 0.01501841
[10 empty] | 1386000 | 306300 | 22.0991 | 225.06 | 61.17 | 1.214211 | 1.214211 | 16168.59 | 0.9311067 | 4.208672 | 1.075977 | 0.01910864
[10 empty] | 1359000 | 300000 | 22.0704 | 226.06 | 61.21 | 1.191015 | 1.191015 | 16328.16 | 0.9322857 | 4.212937 | 1.038647 | 0.02321587
[10 empty] | 1335000 | 294500 | 22.0559 | 227.06 | 61.23 | 1.170206 | 1.170206 | 16474.6 | 0.9333406 | 4.216815 | 1.004569 | 0.0274356
[10 empty] | 1319000 | 290700 | 22.0409 | 228.06 | 61.22 | 1.15607 | 1.15607 | 16582.75 | 0.9340557 | 4.219657 | 0.9795103 | 0.03117343
[10 empty] | 1300000 | 286600 | 22.0541 | 229.06 | 61.23 | 1.139526 | 1.139526 | 16705.16 | 0.9348912 | 4.222851 | 0.9512596 | 0.0354444
[10 empty] | 1282000 | 282800 | 22.0589 | 230.06 | 61.22 | 1.123641 | 1.123641 | 16823.78 | 0.935692 | 4.225924 | 0.9239921 | 0.03985955
[10 empty] | 1370000 | 342000 | 23.66424 | 231.06 | 60.65 | 1.194149 | 1.194149 | 16399.77 | 0.9321265 | 4.214838 | 1.021961 | 0.02964878
[10 empty] | 1336000 | 314500 | 23.5345 | 232.06 | 60.75 | 1.165655 | 1.165655 | 16606.94 | 0.933571 | 4.22029 | 0.9739199 | 0.03676223
[10 empty] | 1253000 | 290400 | 23.1725 | 233.06 | 61.28 | 1.098854 | 1.098854 | 17000.31 | 0.9369385 | 4.230457 | 0.8836153 | 0.04632772
[10 empty] | 1219000 | 281600 | 23.0991 | 234.06 | 61.29 | 1.069139 | 1.069139 | 17208.21 | 0.9384281 | 4.235736 | 0.8363619 | 0.05418516
[10 empty] | 1188000 | 274700 | 23.1143 | 235.06 | 61.34 | 1.042448 | 1.042448 | 17399.6 | 0.9397618 | 4.240539 | 0.7931464 | 0.06215113
[10 empty] | 1161000 | 268100 | 23.0882 | 236.06 | 61.38 | 1.019144 | 1.019144 | 17571.43 | 0.9409229 | 4.244807 | 0.7545738 | 0.06999748
[10 empty] | 1138000 | 262600 | 23.0761 | 237.06 | 61.38 | 0.9989544 | 0.9989544 | 17724.92 | 0.9419263 | 4.248584 | 0.7202965 | 0.07765025
[10 empty] | 1122000 | 258700 | 23.0516 | 238.06 | 61.42 | 0.9852843 | 0.9852843 | 17837.92 | 0.9426044 | 4.251344 | 0.695168 | 0.08416746
[10 empty] | 1102000 | 254300 | 23.0818 | 239.06 | 61.41 | 0.9676293 | 0.9676293 | 17976.2 | 0.9434786 | 4.254698 | 0.6645407 | 0.09186267
[10 empty] | 1085000 | 250300 | 23.0765 | 240.06 | 61.34 | 0.9520671 | 0.9520671 | 18101.46 | 0.9442477 | 4.257714 | 0.6369121 | 0.09932271
[10 empty] | 1168000 | 315400 | 24.75126 | 241.06 | 60.36 | 1.015167 | 1.015167 | 17684.41 | 0.9411207 | 4.247591 | 0.7293278 | 0.08170406
[10 empty] | 1137000 | 278300 | 24.4822 | 242.06 | 60.5 | 0.9895944 | 0.9895944 | 17886.89 | 0.9423907 | 4.252535 | 0.684307 | 0.09320043
[10 empty] | 1063000 | 257000 | 24.1842 | 243.06 | 61.18 | 0.9313352 | 0.9313352 | 18264.8 | 0.9452702 | 4.261615 | 0.6010424 | 0.1090933
[10 empty] | 1028000 | 247800 | 24.1093 | 244.06 | 61.32 | 0.9018785 | 0.9018785 | 18485.57 | 0.9467189 | 4.266833 | 0.5528479 | 0.1218224
[10 empty] | 1012000 | 243200 | 24.0366 | 245.06 | 61.32 | 0.8878415 | 0.8878415 | 18608.73 | 0.9474076 | 4.269717 | 0.5261033 | 0.1308546
[10 empty] | 989800 | 238700 | 24.1201 | 246.06 | 61.37 | 0.8687793 | 0.8687793 | 18765.99 | 0.948341 | 4.273371 | 0.4920975 | 0.1418892
[10 empty] | 969000 | 233100 | 24.0532 | 247.06 | 61.4 | 0.8507655 | 0.8507655 | 18915.8 | 0.9492213 | 4.276825 | 0.4598511 | 0.1528141
[10 empty] | 953400 | 229300 | 24.0484 | 248.06 | 61.39 | 0.8369893 | 0.8369893 | 19037.26 | 0.9498932 | 4.279604 | 0.4338126 | 0.1625514
[10 empty] | 938500 | 225900 | 24.0722 | 249.06 | 61.4 | 0.823987 | 0.823987 | 19153.53 | 0.9505265 | 4.282249 | 0.4089728 | 0.1722368
[10 empty] | 923700 | 222200 | 24.0561 | 250.06 | 61.42 | 0.8111472 | 0.8111472 | 19268.55 | 0.951151 | 4.284849 | 0.3844848 | 0.1820408
[10 empty] | 959000 | 283100 | 25.7367 | 251.06 | 61.1 | 0.8395705 | 0.8395705 | 19030.79 | 0.9497674 | 4.279457 | 0.4351971 | 0.1635179
[10 empty] | 956700 | 245500 | 25.6622 | 252.06 | 61.19 | 0.8382821 | 0.8382821 | 19051.91 | 0.9498302 | 4.279938 | 0.4306781 | 0.1661411
[10 empty] | 905600 | 228100 | 25.188 | 253.06 | 61.46 | 0.7955549 | 0.7955549 | 19367.99 | 0.9519081 | 4.287085 | 0.3633803 | 0.1867749
[10 empty] | 881800 | 221100 | 25.0714 | 254.06 | 61.51 | 0.7750144 | 0.7750144 | 19545.08 | 0.9529035 | 4.291037 | 0.3259452 | 0.2016631
[10 empty] | 868800 | 217700 | 25.0598 | 255.06 | 61.51 | 0.7635886 | 0.7635886 | 19657 | 0.9534562 | 4.293517 | 0.3023842 | 0.2127095
[10 empty] | 853600 | 214100 | 25.0752 | 256.06 | 61.54 | 0.7504425 | 0.7504425 | 19782.01 | 0.9540912 | 4.29627 | 0.276159 | 0.2249448
[10 empty] | 838900 | 210200 | 25.0507 | 257.06 | 61.59 | 0.7378675 | 0.7378675 | 19902.56 | 0.9546978 | 4.298909 | 0.2509551 | 0.2370838
[10 empty] | 826600 | 207300 | 25.0778 | 258.06 | 61.61 | 0.7271861 | 0.7271861 | 20008.87 | 0.9552124 | 4.301222 | 0.2288012 | 0.2483875
[10 empty] | 812900 | 203700 | 25.0636 | 259.06 | 61.66 | 0.7154708 | 0.7154708 | 20123.03 | 0.9557761 | 4.303693 | 0.2050842 | 0.2604945
[10 empty] | 799900 | 200600 | 25.0794 | 260.06 | 61.65 | 0.7039626 | 0.7039626 | 20235.72 | 0.9563291 | 4.306119 | 0.1817464 | 0.2727098
[10 empty] | 828100 | 259500 | 26.6342 | 261.07 | 60.85 | 0.7232191 | 0.7232191 | 20050.25 | 0.9554034 | 4.30212 | 0.2201949 | 0.2530333
[10 empty] | 826200 | 221200 | 26.769 | 262.07 | 61.01 | 0.7226807 | 0.7226807 | 20061.66 | 0.9554293 | 4.302367 | 0.2178235 | 0.2548808
[10 empty] | 781900 | 204400 | 26.1473 | 263.07 | 61.48 | 0.6870168 | 0.6870168 | 20352.64 | 0.9571422 | 4.308621 | 0.1576095 | 0.2802722
[10 empty] | 759900 | 198400 | 26.1094 | 264.07 | 61.63 | 0.6686341 | 0.6686341 | 20525.65 | 0.9580224 | 4.312297 | 0.122037 | 0.2987684
[10 empty] | 741800 | 193500 | 26.0818 | 265.07 | 61.67 | 0.6529539 | 0.6529539 | 20678.2 | 0.9587719 | 4.315513 | 0.09081082 | 0.3160048
[10 empty] | 726700 | 189500 | 26.0777 | 266.07 | 61.75 | 0.6401433 | 0.6401433 | 20808.44 | 0.9593832 | 4.318239 | 0.06425406 | 0.3316484
[10 empty] | 712400 | 185800 | 26.0829 | 267.07 | 61.78 | 0.627723 | 0.627723 | 20935.6 | 0.9599751 | 4.320886 | 0.03841342 | 0.3472858
[10 empty] | 701000 | 182700 | 26.0708 | 268.07 | 61.82 | 0.6179093 | 0.6179093 | 21041.33 | 0.9604422 | 4.323073 | 0.01699799 | 0.3610944
[10 empty] | 688400 | 179400 | 26.0606 | 269.07 | 61.85 | 0.6069729 | 0.6069729 | 21156.31 | 0.9609621 | 4.32544 | -0.006225188 | 0.376012
[10 empty] | 680400 | 177300 | 26.0611 | 270.07 | 61.79 | 0.5995827 | 0.5995827 | 21240.97 | 0.9613131 | 4.327174 | -0.0232793 | 0.3879571
[10 empty] | 707600 | 220140 | 27.8812 | 271.07 | 60.9 | 0.6182812 | 0.6182812 | 21046.71 | 0.9604245 | 4.323184 | 0.01590874 | 0.3628526
[10 empty] | 704500 | 195300 | 27.7294 | 272.07 | 61.04 | 0.6164079 | 0.6164079 | 21078.64 | 0.9605136 | 4.323843 | 0.009453004 | 0.3683942
[10 empty] | 661600 | 179600 | 27.1413 | 273.07 | 61.72 | 0.5826333 | 0.5826333 | 21374.25 | 0.9621171 | 4.329891 | -0.05004786 | 0.4002854
[10 empty] | 644000 | 174500 | 27.1013 | 274.07 | 61.7 | 0.5670274 | 0.5670274 | 21535.62 | 0.962856 | 4.333157 | -0.08233336 | 0.4216694
[10 empty] | 627600 | 170000 | 27.0892 | 275.07 | 61.84 | 0.553313 | 0.553313 | 21681.39 | 0.9635043 | 4.336087 | -0.1113827 | 0.4418203
[10 empty] | 615100 | 166500 | 27.0694 | 276.07 | 61.88 | 0.5424951 | 0.5424951 | 21802.37 | 0.964015 | 4.338504 | -0.1354074 | 0.4595518
[10 empty] | 608500 | 164400 | 27.0195 | 277.07 | 61.77 | 0.5361225 | 0.5361225 | 21882.16 | 0.9643155 | 4.34009 | -0.1512114 | 0.4724279
[10 empty] | 597000 | 161700 | 27.0933 | 278.07 | 61.92 | 0.5267279 | 0.5267279 | 21990.67 | 0.9647583 | 4.342238 | -0.1726516 | 0.4891317
[10 empty] | 584200 | 158200 | 27.0878 | 279.07 | 61.98 | 0.5157222 | 0.5157222 | 22113.41 | 0.9652763 | 4.344656 | -0.1968338 | 0.507736
[10 empty] | 571700 | 154700 | 27.0674 | 280.07 | 62 | 0.5047811 | 0.5047811 | 22235.45 | 0.9657907 | 4.347046 | -0.220802 | 0.5264709
[10 empty] | 604100 | 195490 | 28.817 | 281.07 | 60.6 | 0.5263003 | 0.5263003 | 22007.18 | 0.9647784 | 4.342564 | -0.17591 | 0.4930992
[10 empty] | 600000 | 172300 | 28.7146 | 282.07 | 60.76 | 0.5235488 | 0.5235488 | 22052.72 | 0.964908 | 4.343462 | -0.1848856 | 0.5018792
[10 empty] | 561500 | 158000 | 28.1404 | 283.07 | 61.74 | 0.4945738 | 0.4945738 | 22330.2 | 0.9662701 | 4.348893 | -0.2393598 | 0.5386585
[10 empty] | 541300 | 152400 | 28.1447 | 284.07 | 61.94 | 0.4776732 | 0.4776732 | 22512.37 | 0.9670626 | 4.352421 | -0.2749156 | 0.5663898
[10 empty] | 524300 | 147200 | 28.0794 | 285.07 | 62.09 | 0.4633155 | 0.4633155 | 22672.18 | 0.9677348 | 4.355493 | -0.3059728 | 0.5918045
[10 empty] | 511500 | 143800 | 28.1063 | 286.07 | 62.08 | 0.4519625 | 0.4519625 | 22805.4 | 0.9682655 | 4.358038 | -0.3317706 | 0.6142376
[10 empty] | 499100 | 140100 | 28.0798 | 287.07 | 62.26 | 0.4417379 | 0.4417379 | 22927.99 | 0.968743 | 4.360366 | -0.3554333 | 0.6354819
[10 empty] | 492400 | 138000 | 28.0179 | 288.07 | 62.09 | 0.435126 | 0.435126 | 23014.9 | 0.9690515 | 4.362009 | -0.3721664 | 0.6517209
[10 empty] | 486500 | 136600 | 28.0707 | 289.07 | 62.02 | 0.4296337 | 0.4296337 | 23090.31 | 0.9693075 | 4.36343 | -0.386656 | 0.6663288
[10 empty] | 468000 | 131800 | 28.159 | 290.07 | 62.34 | 0.414516 | 0.414516 | 23257.42 | 0.9700116 | 4.366562 | -0.4186723 | 0.6942027
[10 empty] | 494200 | 171020 | 29.5644 | 291.07 | 60.7 | 0.4309766 | 0.4309766 | 23064.7 | 0.9692449 | 4.362948 | -0.381739 | 0.6605066
[10 empty] | 490400 | 144500 | 29.4771 | 292.07 | 61.35 | 0.4303578 | 0.4303578 | 23079.49 | 0.9692738 | 4.363226 | -0.3845795 | 0.6641229
[10 empty] | 460200 | 134300 | 29.1858 | 293.07 | 62.05 | 0.4065209 | 0.4065209 | 23331.71 | 0.9703835 | 4.367947 | -0.4328638 | 0.7045666
[10 empty] | 444300 | 129400 | 29.1323 | 294.07 | 62.33 | 0.3934885 | 0.3934885 | 23488.64 | 0.970989 | 4.370858 | -0.4627586 | 0.733159
[10 empty] | 432200 | 125700 | 29.0824 | 295.07 | 62.31 | 0.3827022 | 0.3827022 | 23623.66 | 0.9714895 | 4.373347 | -0.4883885 | 0.758799
[10 empty] | 414700 | 121100 | 29.1982 | 296.07 | 62.4 | 0.3675086 | 0.3675086 | 23801.19 | 0.9721936 | 4.376599 | -0.5219655 | 0.7911643
[10 empty] | 398800 | 116000 | 29.0956 | 297.07 | 62.46 | 0.3536113 | 0.3536113 | 23965.88 | 0.9728365 | 4.379593 | -0.552986 | 0.8219186
[10 empty] | 391000 | 113700 | 29.0732 | 298.07 | 62.59 | 0.3471044 | 0.3471044 | 24056.81 | 0.9731373 | 4.381238 | -0.5700629 | 0.8411959
[10 empty] | 386300 | 112000 | 28.9883 | 299.07 | 62.43 | 0.3424341 | 0.3424341 | 24126.67 | 0.973353 | 4.382497 | -0.5831581 | 0.8567209
[10 empty] | 381700 | 111200 | 29.1304 | 300.07 | 62.57 | 0.3387871 | 0.3387871 | 24184.7 | 0.9735214 | 4.383541 | -0.5940195 | 0.8701283
[10 empty] | 397600 | 143590 | 30.7389 | 301.08 | 61.1 | 0.3480847 | 0.3480847 | 24053.33 | 0.973092 | 4.381175 | -0.5694088 | 0.8417943
[10 empty] | 392800 | 120500 | 30.6776 | 302.08 | 61.64 | 0.3456563 | 0.3456563 | 24099.12 | 0.9732042 | 4.382001 | -0.577996 | 0.8531335
[10 empty] | 369400 | 111200 | 30.0947 | 303.08 | 61.87 | 0.3257665 | 0.3257665 | 24328.83 | 0.974122 | 4.386121 | -0.6209307 | 0.8962356
[10 empty] | 363500 | 109200 | 30.0389 | 304.08 | 61.9 | 0.3206531 | 0.3206531 | 24408.1 | 0.9743576 | 4.387534 | -0.6356953 | 0.9146024
[10 empty] | 352100 | 106000 | 30.1085 | 305.08 | 62.01 | 0.3109147 | 0.3109147 | 24539.7 | 0.974806 | 4.389869 | -0.6601446 | 0.9429562
[10 empty] | 342500 | 103100 | 30.087 | 306.08 | 61.91 | 0.3021566 | 0.3021566 | 24660.69 | 0.9752089 | 4.392005 | -0.6825593 | 0.9696654
[10 empty] | 336900 | 101200 | 30.0392 | 307.08 | 61.97 | 0.2973822 | 0.2973822 | 24735.83 | 0.9754284 | 4.393327 | -0.6964485 | 0.9876994
[10 empty] | 327000 | 98550 | 30.1384 | 308.08 | 62.24 | 0.2893644 | 0.2893644 | 24849.06 | 0.9757967 | 4.39531 | -0.7173333 | 1.01344
[10 empty] | 318100 | 95660 | 30.0743 | 309.08 | 62.4 | 0.2819014 | 0.2819014 | 24955.77 | 0.9761393 | 4.397171 | -0.7369661 | 1.038091
[10 empty] | 311200 | 93660 | 30.0989 | 310.08 | 62.35 | 0.2756606 | 0.2756606 | 25048.68 | 0.9764255 | 4.398785 | -0.7540224 | 1.060247

## VECD revised
Frequency Sweep: | Frequency | Complex Modulus(G*) | Phase Angle | Storage Modulus (G') | log Frequency | log Storage Modulus | Slope: | 0.3894393 | Amplitude Sweep: | Complex Modulus | Shear Stress | Strain | Time | Phase Angle | ¦G*¦·sinδ | C | Damage | log (-C+C0) | log(Damage) | Fit | Squared Error
| [Hz] | [Pa] | [°] | [Pa] | [Hz] | [Pa] | α: | 3.567795 |  | [Pa] | [Pa] | [%] | [s] | [°] | [MPa] | [6 empty] | Sample: |  | Damage level: | 35%
[13 empty] | 0 |  | 9.747308 | 9.747308 | 0
| 0.2 | 4246000 | 38.68 | 3314634.0 | 0.09920986 | 6.520436 |  |  |  | 19260000 | 19200 | 0.0094509 | 1 | 30.36 | 9.734611 | 9.734611 | 0 |  |  | 9.747308 | 0.000161228 | Model: | ¦G*¦ sinθ = C0 - C1(D)^C2
| 0.4 | 5673000 | 36.99 | 4531255.1 | 0.4002399 | 6.656219 | Damage Calculation Exponents: |  |  | 19260000 | 19210 | 0.0997261 | 2 | 30.38 | 9.740411 | 9.740411 | 0 |  |  | 9.747308 | 4.756986e-05 | C0 | C1 | C2 | Summed Error
| 0.6 | 6694000 | 36.03 | 5413498.8 | 0.5763311 | 6.733478 | α/(1+α): | 0.781076 |  | 19270000 | 19170 | 0.0995134 | 3 | 30.36 | 9.739665 | 9.739665 | 0 |  |  | 9.747308 | 5.841916e-05 | 9.747308 | 0.125066 | 0.4374174 | 51.30713
| 0.8 | 7511000 | 35.39 | 6123184.2 | 0.7012699 | 6.786977 | 1/(1+α): | 0.218924 |  | 19290000 | 19220 | 0.0996634 | 4 | 30.35 | 9.746868 | 9.746868 | 0 |  |  | 9.747308 | 1.934323e-07
| 1 | 8204000 | 34.89 | 6729345.1 | 0.7981799 | 6.827973 |  |  |  | 19300000 | 19230 | 0.0996312 | 5 | 30.34 | 9.749014 | 9.749014 | 0 |  |  | 9.747308 | 2.910435e-06 | α | ID (MPa) | Df | k
| 2 | 10670000 | 33.49 | 8898589.4 | 1.09921 | 6.949321 |  |  |  | 19300000 | 19200 | 0.0995042 | 6 | 30.35 | 9.751921 | 9.751921 | 0 |  |  | 9.747308 | 2.127976e-05 | 3.567795 | 18.63 | 1916.368 | 3.007179
| 4 | 13720000 | 32.14 | 11617420.0 | 1.40024 | 7.06511 |  |  |  | 19300000 | 19230 | 0.0996329 | 7 | 30.35 | 9.751921 | 9.751921 | 0 |  |  | 9.747308 | 2.127976e-05
| 6 | 15840000 | 31.41 | 13518804.0 | 1.576331 | 7.130938 |  |  |  | 19300000 | 19240 | 0.0996872 | 8 | 30.35 | 9.751921 | 9.751921 | 0 |  |  | 9.747308 | 2.127976e-05 | A | B | Applied Strain [%] | Nf
| 8 | 17470000 | 30.88 | 14993524.7 | 1.70127 | 7.175904 |  |  |  | 19300000 | 19210 | 0.0995298 | 9 | 30.36 | 9.754828 | 9.754828 | 0 |  |  | 9.747308 | 5.654592e-05 | 388764525.8 | 7.135589 | 2.5 | 562535.9
| 10 | 18830000 | 30.24 | 16267677.9 | 1.79818 | 7.211326 |  |  |  | 19300000 | 19220 | 0.0995693 | 10 | 30.35 | 9.751921 | 9.751921 | 0 |  |  | 9.747308 | 2.127976e-05 |  |  | 5 | 4000.589
| 20 | 23460000 | 28.4 | 20636555.5 | 2.09921 | 7.314637 |  |  |  | 18630000 | 186100 | 0.99052 | 11 | 30.9 | 9.567274 | 9.567274 | 6.323259 |  |  | 9.467097 | 0.01003527 |  |  | 15 | 1.576096
| 30 | 26610000 | 28.49 | 23387539.1 | 2.275301 | 7.368985 |  |  |  | 18580000 | 185100 | 0.996745 | 12 | 30.94 | 9.552724 | 9.552724 | 7.200805 |  |  | 9.450707 | 0.01040753
[10 empty] | 18510000 | 184300 | 0.995729 | 13 | 31.18 | 9.583153 | 9.583153 | 5.641735 |  |  | 9.480733 | 0.01048988
[10 empty] | 18470000 | 184200 | 0.996966 | 14 | 31.23 | 9.57623 | 9.57623 | 6.133196 |  |  | 9.470813 | 0.01111265
Asphalt | Binder | [8 empty] | 18450000 | 184000 | 0.997448 | 15 | 31.27 | 9.576872 | 9.576872 | 6.056412 |  |  | 9.472333 | 0.01092846
[10 empty] | 18430000 | 183500 | 0.995655 | 16 | 31.31 | 9.577486 | 9.577486 | 5.982514 |  |  | 9.473805 | 0.0107496
[10 empty] | 18410000 | 183400 | 0.995939 | 17 | 31.33 | 9.572582 | 9.572582 | 6.35731 |  |  | 9.466438 | 0.0112665
[10 empty] | 18400000 | 183500 | 0.997641 | 18 | 31.35 | 9.572868 | 9.572868 | 6.316475 |  |  | 9.467229 | 0.01115965
[10 empty] | 18390000 | 183200 | 0.996527 | 19 | 31.37 | 9.573147 | 9.573147 | 6.276507 |  |  | 9.468005 | 0.01105474
[10 empty] | 18380000 | 183000 | 0.995607 | 20 | 31.38 | 9.57068 | 9.57068 | 6.495541 |  |  | 9.463783 | 0.011427
[10 empty] | 17710000 | 355000 | 1.993058 | 21.01 | 31.7 | 9.306103 | 9.306103 | 31.51373 |  |  | 9.181578 | 0.01550645
[10 empty] | 17620000 | 352100 | 1.99876 | 22.01 | 31.81 | 9.287575 | 9.287575 | 34.65661 |  |  | 9.157557 | 0.0169045
[10 empty] | 17390000 | 347300 | 1.99668 | 23.01 | 32.2 | 9.266718 | 9.266718 | 38.09826 |  |  | 9.13262 | 0.01798236
[10 empty] | 17280000 | 344800 | 1.99585 | 24.01 | 32.34 | 9.243803 | 9.243803 | 41.80012 |  |  | 9.107175 | 0.01866742
[10 empty] | 17190000 | 343200 | 1.99684 | 25.01 | 32.46 | 9.226057 | 9.226057 | 44.8344 |  |  | 9.087249 | 0.01926756
[10 empty] | 17120000 | 341500 | 1.99484 | 26.01 | 32.55 | 9.211166 | 9.211166 | 47.47589 |  |  | 9.070512 | 0.01978357
[10 empty] | 17070000 | 340300 | 1.99406 | 27.01 | 32.61 | 9.199327 | 9.199327 | 49.68285 |  |  | 9.056926 | 0.02027808
[10 empty] | 17010000 | 339500 | 1.99553 | 28.01 | 32.69 | 9.186989 | 9.186989 | 51.96471 |  |  | 9.043231 | 0.02066642
[10 empty] | 16970000 | 338400 | 1.9943 | 29.01 | 32.74 | 9.177846 | 9.177846 | 53.76876 |  |  | 9.032642 | 0.02108413
[10 empty] | 16930000 | 337600 | 1.99402 | 30.01 | 32.79 | 9.168636 | 9.168636 | 55.58252 |  |  | 9.022195 | 0.02144497
[10 empty] | 16420000 | 505300 | 3.048259 | 31.01 | 34 | 9.181947 | 9.181947 | 50.88918 |  |  | 9.049643 | 0.01750447
[10 empty] | 16180000 | 486200 | 3.00407 | 32.01 | 34.09 | 9.0688 | 9.0688 | 75.29671 |  |  | 8.919225 | 0.02237273
[10 empty] | 15830000 | 475500 | 3.004 | 33.01 | 34.59 | 8.986692 | 8.986692 | 94.29603 |  |  | 8.83358 | 0.0234434
[10 empty] | 15650000 | 469200 | 2.99771 | 34.01 | 34.81 | 8.93391 | 8.93391 | 107.706 | -0.08969691 | 2.03224 | 8.77886 | 0.02404055
[10 empty] | 15520000 | 464900 | 2.9946 | 35.01 | 34.98 | 8.897468 | 8.897468 | 117.7304 | -0.07066277 | 2.070889 | 8.740418 | 0.02466472
[10 empty] | 15420000 | 462000 | 2.9967 | 36.01 | 35.11 | 8.868783 | 8.868783 | 126.0547 | -0.05624569 | 2.100559 | 8.709874 | 0.02525195
[10 empty] | 15330000 | 459200 | 2.99616 | 37.01 | 35.24 | 8.845451 | 8.845451 | 133.1368 | -0.04486209 | 2.124298 | 8.684771 | 0.02581809
[10 empty] | 15250000 | 456700 | 2.99407 | 38.01 | 35.32 | 8.816673 | 8.816673 | 141.4707 | -0.03122045 | 2.150666 | 8.656174 | 0.02575992
[10 empty] | 15180000 | 454700 | 2.99458 | 39.01 | 35.42 | 8.797807 | 8.797807 | 147.4648 | -0.02250447 | 2.168688 | 8.636187 | 0.02612094
[10 empty] | 15120000 | 453000 | 2.99574 | 40.01 | 35.5 | 8.780229 | 8.780229 | 153.1403 | -0.01453786 | 2.18509 | 8.61768 | 0.02642212
[10 empty] | 14880000 | 601200 | 4.03759 | 41.01 | 36 | 8.746245 | 8.746245 | 168.28 | 0.0004616498 | 2.226032 | 8.570123 | 0.03101866
[10 empty] | 14460000 | 583100 | 4.03339 | 42.01 | 36.7 | 8.64166 | 8.64166 | 204.6484 | 0.04361707 | 2.311008 | 8.464935 | 0.03123175
[10 empty] | 14070000 | 563800 | 4.00602 | 43.01 | 37.23 | 8.512576 | 8.512576 | 247.061 | 0.09157259 | 2.392804 | 8.354813 | 0.02488916
[10 empty] | 13880000 | 555400 | 4.00226 | 44.01 | 37.5 | 8.449609 | 8.449609 | 271.2355 | 0.1131741 | 2.433347 | 8.296776 | 0.02335792
[10 empty] | 13730000 | 549400 | 4.00205 | 45.01 | 37.7 | 8.396266 | 8.396266 | 292.4703 | 0.1306688 | 2.466082 | 8.248154 | 0.02193738
[10 empty] | 13610000 | 544100 | 3.99715 | 46.01 | 37.85 | 8.351046 | 8.351046 | 311.0989 | 0.1449668 | 2.492898 | 8.20711 | 0.02071761
[10 empty] | 13510000 | 539900 | 3.99539 | 47.01 | 37.98 | 8.31387 | 8.31387 | 327.074 | 0.156379 | 2.514646 | 8.173002 | 0.01984381
[10 empty] | 13420000 | 536700 | 3.99788 | 48.01 | 38.11 | 8.282465 | 8.282465 | 341.0905 | 0.1657913 | 2.53287 | 8.143839 | 0.01921699
[10 empty] | 13350000 | 533400 | 3.99611 | 49.01 | 38.21 | 8.257583 | 8.257583 | 352.768 | 0.1731061 | 2.547489 | 8.120054 | 0.01891429
[10 empty] | 13280000 | 530300 | 3.99346 | 50.01 | 38.31 | 8.232484 | 8.232484 | 364.5129 | 0.1803621 | 2.561713 | 8.096574 | 0.01847163
[10 empty] | 12860000 | 665300 | 5.08099 | 51.01 | 38.9 | 8.075605 | 8.075605 | 436.1139 | 0.2231592 | 2.6396 | 7.961864 | 0.012937
[10 empty] | 12700000 | 644500 | 5.07262 | 52.01 | 39.17 | 8.021618 | 8.021618 | 467.1557 | 0.2369628 | 2.669462 | 7.907349 | 0.01305749
[10 empty] | 12340000 | 618600 | 5.013 | 53.01 | 39.83 | 7.903917 | 7.903917 | 523.1718 | 0.2656176 | 2.718644 | 7.813908 | 0.008101482
[10 empty] | 12140000 | 608500 | 5.01171 | 54.01 | 40.12 | 7.822902 | 7.822902 | 564.9967 | 0.2842968 | 2.752046 | 7.747759 | 0.005646448
[10 empty] | 12000000 | 600200 | 5.00184 | 55.01 | 40.31 | 7.763075 | 7.763075 | 597.9013 | 0.2975928 | 2.77663 | 7.697631 | 0.004282811
[10 empty] | 11890000 | 594000 | 4.99812 | 56.01 | 40.48 | 7.718781 | 7.718781 | 623.8896 | 0.3071808 | 2.795108 | 7.659127 | 0.003558525
[10 empty] | 11780000 | 589500 | 5.0023 | 57.01 | 40.62 | 7.669242 | 7.669242 | 652.2889 | 0.3176594 | 2.81444 | 7.61807 | 0.002618616
[10 empty] | 11700000 | 584800 | 4.99968 | 58.01 | 40.74 | 7.635742 | 7.635742 | 673.1937 | 0.3246047 | 2.82814 | 7.588485 | 0.002233182
[10 empty] | 11620000 | 580400 | 4.99322 | 59.01 | 40.85 | 7.600421 | 7.600421 | 694.9371 | 0.3318093 | 2.841945 | 7.558258 | 0.0017777
[10 empty] | 11550000 | 577400 | 4.99814 | 60.01 | 40.96 | 7.571394 | 7.571394 | 713.6186 | 0.3376417 | 2.853466 | 7.532709 | 0.00149654
[10 empty] | 11290000 | 700100 | 6.03646 | 61.02 | 41.2 | 7.436604 | 7.436604 | 797.0422 | 0.3637443 | 2.901481 | 7.422978 | 0.0001856557
[10 empty] | 11230000 | 685200 | 6.10383 | 62.02 | 41.68 | 7.46761 | 7.46761 | 770.1656 | 0.3578774 | 2.886584 | 7.457593 | 0.0001003291
[10 empty] | 10850000 | 653800 | 6.02333 | 63.02 | 42.27 | 7.297983 | 7.297983 | 869.4416 | 0.3890465 | 2.93924 | 7.33288 | 0.001217836
[10 empty] | 10670000 | 641500 | 6.00972 | 64.01 | 42.53 | 7.212666 | 7.212666 | 927.1497 | 0.4039167 | 2.96715 | 7.264048 | 0.002640118
[10 empty] | 10540000 | 633100 | 6.00709 | 65.01 | 42.73 | 7.151858 | 7.151858 | 971.5122 | 0.4142127 | 2.987448 | 7.212756 | 0.00370865
[10 empty] | 10430000 | 626000 | 6.00198 | 66.01 | 42.89 | 7.098585 | 7.098585 | 1011.466 | 0.4230366 | 3.004951 | 7.167678 | 0.004773905
[10 empty] | 10340000 | 620400 | 6.00188 | 67.01 | 43.03 | 7.055822 | 7.055822 | 1045.118 | 0.4299922 | 3.019165 | 7.130482 | 0.005574208
[10 empty] | 10260000 | 615600 | 6.00234 | 68.02 | 43.15 | 7.016924 | 7.016924 | 1076.442 | 0.4362238 | 3.031991 | 7.096461 | 0.006326105
[10 empty] | 10180000 | 611100 | 6.00135 | 69.02 | 43.27 | 6.977751 | 6.977751 | 1107.862 | 0.4424104 | 3.044486 | 7.062889 | 0.00724859
[10 empty] | 10120000 | 606900 | 5.99814 | 70.02 | 43.36 | 6.948191 | 6.948191 | 1133.058 | 0.4470211 | 3.054252 | 7.036353 | 0.007772665
[10 empty] | 9880000 | 730200 | 7.03425 | 71.02 | 44 | 6.863225 | 6.863225 | 1206.778 | 0.4600078 | 3.081627 | 6.960566 | 0.009475416
[10 empty] | 9818000 | 700700 | 7.13676 | 72.02 | 44.32 | 6.859494 | 6.859494 | 1213.342 | 0.4605693 | 3.083983 | 6.953946 | 0.008921321
[10 empty] | 9506000 | 668200 | 7.02963 | 73.02 | 44.89 | 6.70884 | 6.70884 | 1328.534 | 0.4826547 | 3.123373 | 6.840899 | 0.01743955
[10 empty] | 9344000 | 655700 | 7.01738 | 74.02 | 45.14 | 6.62333 | 6.62333 | 1402.344 | 0.4947079 | 3.146855 | 6.77134 | 0.02190679
[10 empty] | 9225000 | 646200 | 7.00481 | 75.02 | 45.31 | 6.558258 | 6.558258 | 1461.809 | 0.5036614 | 3.164891 | 6.716786 | 0.02513115
[10 empty] | 9126000 | 639300 | 7.00498 | 76.02 | 45.46 | 6.504656 | 6.504656 | 1512.917 | 0.5109003 | 3.179815 | 6.670888 | 0.02763279
[10 empty] | 9038000 | 633700 | 7.01083 | 77.02 | 45.6 | 6.457404 | 6.457404 | 1559.292 | 0.5171832 | 3.192927 | 6.629988 | 0.02978536
[10 empty] | 8965000 | 627800 | 7.00294 | 78.02 | 45.72 | 6.418371 | 6.418371 | 1599.168 | 0.5223056 | 3.203894 | 6.595366 | 0.03132725
[10 empty] | 8899000 | 622800 | 6.99885 | 79.02 | 45.82 | 6.381953 | 6.381953 | 1636.906 | 0.5270309 | 3.214024 | 6.563043 | 0.03279374
[10 empty] | 8838000 | 618800 | 7.0021 | 80.02 | 45.92 | 6.348947 | 6.348947 | 1671.878 | 0.5312696 | 3.223205 | 6.533462 | 0.03404574
[10 empty] | 8710000 | 745300 | 8.48314 | 81.02 | 46.3 | 6.297044 | 6.297044 | 1739.092 | 0.5378524 | 3.240323 | 6.477571 | 0.03259016
[10 empty] | 8666000 | 710200 | 8.19564 | 82.02 | 46.41 | 6.276716 | 6.276716 | 1769.718 | 0.5404035 | 3.247904 | 6.452508 | 0.03090279
[10 empty] | 8360000 | 671900 | 8.03725 | 83.02 | 47.04 | 6.118096 | 6.118096 | 1917.554 | 0.5598124 | 3.282748 | 6.334827 | 0.04697258
[10 empty] | 8212000 | 658000 | 8.01281 | 84.02 | 47.27 | 6.032202 | 6.032202 | 2008.679 | 0.5699712 | 3.30291 | 6.264819 | 0.05411052
[10 empty] | 8098000 | 649400 | 8.01868 | 85.02 | 47.44 | 5.964739 | 5.964739 | 2084.223 | 0.5777868 | 3.318944 | 6.208124 | 0.05923585
[10 empty] | 8004000 | 641500 | 8.01489 | 86.02 | 47.58 | 5.908712 | 5.908712 | 2149.517 | 0.5841724 | 3.332341 | 6.160046 | 0.06316842
[10 empty] | 7926000 | 634500 | 8.00556 | 87.02 | 47.71 | 5.863247 | 5.863247 | 2204.881 | 0.5892861 | 3.343385 | 6.119919 | 0.0658807
[10 empty] | 7857000 | 628900 | 8.00355 | 88.02 | 47.82 | 5.822344 | 5.822344 | 2255.836 | 0.5938357 | 3.353307 | 6.083486 | 0.06819556
[10 empty] | 7793000 | 624200 | 8.01044 | 89.02 | 47.94 | 5.785864 | 5.785864 | 2302.496 | 0.5978536 | 3.362199 | 6.050528 | 0.07004729
[10 empty] | 7736000 | 619300 | 8.00507 | 90.02 | 48.04 | 5.752581 | 5.752581 | 2345.885 | 0.6014871 | 3.370307 | 6.020216 | 0.07162868
[10 empty] | 7681000 | 722800 | 9.32278 | 91.02 | 48.12 | 5.718847 | 5.718847 | 2401.517 | 0.6051392 | 3.380486 | 5.981809 | 0.06914877
[10 empty] | 7600000 | 698400 | 9.18904 | 92.02 | 48.38 | 5.681504 | 5.681504 | 2460.403 | 0.6091465 | 3.391006 | 5.941697 | 0.06770036
[10 empty] | 7350000 | 664400 | 9.03943 | 93.02 | 48.91 | 5.539534 | 5.539534 | 2623.289 | 0.6240524 | 3.418846 | 5.833477 | 0.08640255
[10 empty] | 7215000 | 651600 | 9.03165 | 94.02 | 49.13 | 5.455955 | 5.455955 | 2730.829 | 0.6325942 | 3.436295 | 5.764088 | 0.09494557
[10 empty] | 7115000 | 641500 | 9.01521 | 95.02 | 49.29 | 5.393316 | 5.393316 | 2816.436 | 0.6388876 | 3.4497 | 5.709943 | 0.1002525
[10 empty] | 7034000 | 633800 | 9.01129 | 96.02 | 49.43 | 5.34311 | 5.34311 | 2888.407 | 0.6438668 | 3.460658 | 5.665134 | 0.1036995
[10 empty] | 6961000 | 627600 | 9.01486 | 97.02 | 49.56 | 5.297917 | 5.297917 | 2954.742 | 0.6483006 | 3.47052 | 5.624388 | 0.106583
[10 empty] | 6898000 | 621600 | 9.01093 | 98.02 | 49.66 | 5.25777 | 5.25777 | 3015.177 | 0.6522017 | 3.479313 | 5.587711 | 0.108861
[10 empty] | 6842000 | 616000 | 9.0032 | 99.02 | 49.76 | 5.222808 | 5.222808 | 3069.352 | 0.6555706 | 3.487047 | 5.555184 | 0.1104735
[10 empty] | 6789000 | 611800 | 9.01176 | 100.02 | 49.86 | 5.189997 | 5.189997 | 3120.981 | 0.6587087 | 3.494291 | 5.524483 | 0.111881
[10 empty] | 6806000 | 718400 | 10.36659 | 101.03 | 48.35 | 5.085569 | 5.085569 | 3280.053 | 0.668548 | 3.515881 | 5.431653 | 0.1197744
[10 empty] | 6789000 | 697800 | 10.2791 | 102.03 | 49.54 | 5.165473 | 5.165473 | 3152.967 | 0.6610395 | 3.498719 | 5.505607 | 0.1156912
[10 empty] | 6524000 | 655900 | 10.0536 | 103.03 | 50.11 | 5.005716 | 5.005716 | 3363.862 | 0.6759242 | 3.526838 | 5.383761 | 0.1429183
[10 empty] | 6396000 | 641900 | 10.036 | 104.03 | 50.33 | 4.923218 | 4.923218 | 3489.376 | 0.6834154 | 3.542748 | 5.313276 | 0.1521454
[10 empty] | 6303000 | 631500 | 10.0186 | 105.03 | 50.48 | 4.86215 | 4.86215 | 3588.342 | 0.6888786 | 3.554894 | 5.2587 | 0.1572518
[10 empty] | 6225000 | 623700 | 10.019 | 106.03 | 50.6 | 4.810266 | 4.810266 | 3675.483 | 0.6934668 | 3.565314 | 5.211341 | 0.160861
[10 empty] | 6158000 | 616900 | 10.0182 | 107.03 | 50.72 | 4.766669 | 4.766669 | 3751.541 | 0.6972851 | 3.57421 | 5.17052 | 0.1630954
[10 empty] | 6100000 | 610700 | 10.0118 | 108.03 | 50.83 | 4.729179 | 4.729179 | 3819.074 | 0.7005418 | 3.581958 | 5.134663 | 0.1644166
[10 empty] | 6046000 | 605400 | 10.013 | 109.03 | 50.92 | 4.693307 | 4.693307 | 3884.332 | 0.7036353 | 3.589316 | 5.100351 | 0.1656842
[10 empty] | 5997000 | 600400 | 10.0129 | 110.03 | 51.02 | 4.661861 | 4.661861 | 3943.21 | 0.7063291 | 3.59585 | 5.06967 | 0.1663079
[10 empty] | 5946000 | 687100 | 11.62007 | 111.03 | 51.4 | 4.646921 | 4.646921 | 3984.754 | 0.7076032 | 3.600401 | 5.048177 | 0.1610066
[10 empty] | 5911000 | 662000 | 11.1992 | 112.03 | 51.52 | 4.627281 | 4.627281 | 4033.31 | 0.7092723 | 3.605662 | 5.023215 | 0.156764
[10 empty] | 5728000 | 633300 | 11.0551 | 113.03 | 51.74 | 4.497676 | 4.497676 | 4241.058 | 0.7201288 | 3.627474 | 4.918281 | 0.1769083
[10 empty] | 5626000 | 620500 | 11.0292 | 114.03 | 51.91 | 4.427902 | 4.427902 | 4368.671 | 0.7258631 | 3.640349 | 4.855252 | 0.1826278
[10 empty] | 5546000 | 611300 | 11.0229 | 115.03 | 52.05 | 4.373286 | 4.373286 | 4473.97 | 0.7302995 | 3.650693 | 4.80402 | 0.1855318
[10 empty] | 5478000 | 603800 | 11.0216 | 116.03 | 52.17 | 4.326711 | 4.326711 | 4566.934 | 0.7340472 | 3.659625 | 4.75935 | 0.1871766
[10 empty] | 5420000 | 597300 | 11.0205 | 117.03 | 52.28 | 4.287274 | 4.287274 | 4648.556 | 0.7371953 | 3.667318 | 4.720549 | 0.1877273
[10 empty] | 5367000 | 591300 | 11.0164 | 118.03 | 52.38 | 4.251075 | 4.251075 | 4724.852 | 0.7400651 | 3.674388 | 4.684626 | 0.1879664
[10 empty] | 5320000 | 585900 | 11.013 | 119.03 | 52.48 | 4.219509 | 4.219509 | 4793.376 | 0.7425522 | 3.680641 | 4.65264 | 0.1876023
[10 empty] | 5276000 | 581200 | 11.0173 | 120.03 | 52.58 | 4.190213 | 4.190213 | 4858.058 | 0.7448479 | 3.686463 | 4.622681 | 0.1870291
[10 empty] | 5241000 | 655200 | 12.38888 | 121.03 | 53.04 | 4.18785 | 4.18785 | 4868.933 | 0.7450325 | 3.687434 | 4.617667 | 0.1847428
[10 empty] | 5175000 | 631300 | 12.1991 | 122.03 | 53.35 | 4.151886 | 4.151886 | 4957.95 | 0.7478328 | 3.695302 | 4.576853 | 0.1805971
[10 empty] | 5039000 | 607300 | 12.0521 | 123.03 | 53.56 | 4.053771 | 4.053771 | 5149.242 | 0.7553821 | 3.711743 | 4.490521 | 0.1907503
[10 empty] | 4948000 | 595700 | 12.0384 | 124.03 | 53.73 | 3.989266 | 3.989266 | 5286.855 | 0.7602748 | 3.723197 | 4.429525 | 0.1938278
[10 empty] | 4878000 | 586800 | 12.0278 | 125.03 | 53.86 | 3.939367 | 3.939367 | 5399.308 | 0.7640222 | 3.732338 | 4.380341 | 0.1944581
[10 empty] | 4821000 | 579400 | 12.018 | 126.03 | 53.97 | 3.898787 | 3.898787 | 5494.872 | 0.7670461 | 3.739958 | 4.338995 | 0.1937834
[10 empty] | 4768000 | 573400 | 12.0273 | 127.03 | 54.09 | 3.861791 | 3.861791 | 5583.885 | 0.7697847 | 3.746936 | 4.300846 | 0.1927695
[10 empty] | 4721000 | 567500 | 12.0202 | 128.03 | 54.18 | 3.828068 | 3.828068 | 5666.608 | 0.772266 | 3.753323 | 4.265698 | 0.1915199
[10 empty] | 4680000 | 562200 | 12.0133 | 129.03 | 54.27 | 3.79912 | 3.79912 | 5739.965 | 0.7743847 | 3.758909 | 4.23477 | 0.1897906
[10 empty] | 4641000 | 557700 | 12.018 | 130.03 | 54.35 | 3.771242 | 3.771242 | 5811.242 | 0.7764154 | 3.764269 | 4.204932 | 0.188087
[10 empty] | 4713000 | 640100 | 13.43645 | 131.03 | 50.3 | 3.62618 | 3.62618 | 6118.926 | 0.7868315 | 3.786675 | 4.078433 | 0.2045324
[10 empty] | 4701000 | 627400 | 13.3459 | 132.03 | 54.33 | 3.81904 | 3.81904 | 5738.623 | 0.7729278 | 3.758808 | 4.235334 | 0.1733001
[10 empty] | 4507000 | 589200 | 13.0728 | 133.03 | 54.81 | 3.683325 | 3.683325 | 6018.456 | 0.782758 | 3.779485 | 4.119337 | 0.1901064
[10 empty] | 4411000 | 575500 | 13.0467 | 134.03 | 55 | 3.61328 | 3.61328 | 6184.867 | 0.7877458 | 3.79133 | 4.051791 | 0.1922922
[10 empty] | 4341000 | 566000 | 13.0392 | 135.03 | 55.15 | 3.562445 | 3.562445 | 6314.3 | 0.7913301 | 3.800325 | 3.999958 | 0.1914171
[10 empty] | 4285000 | 558000 | 13.0229 | 136.03 | 55.26 | 3.521183 | 3.521183 | 6424.056 | 0.7942178 | 3.807809 | 3.956471 | 0.1894755
[10 empty] | 4235000 | 551500 | 13.0227 | 137.03 | 55.36 | 3.484303 | 3.484303 | 6524.595 | 0.7967828 | 3.814554 | 3.917001 | 0.1872281
[10 empty] | 4191000 | 545800 | 13.0237 | 138.03 | 55.46 | 3.452255 | 3.452255 | 6614.7 | 0.7989994 | 3.82051 | 3.881918 | 0.1846105
[10 empty] | 4151000 | 540500 | 13.0198 | 139.03 | 55.55 | 3.422998 | 3.422998 | 6698.574 | 0.8010131 | 3.825982 | 3.849501 | 0.1819047
[10 empty] | 4115000 | 535600 | 13.0154 | 140.03 | 55.64 | 3.396964 | 3.396964 | 6775.101 | 0.8027972 | 3.830916 | 3.820123 | 0.1790631
[10 empty] | 4103000 | 617200 | 14.21215 | 141.03 | 55.09 | 3.364673 | 3.364673 | 6878.986 | 0.805 | 3.837524 | 3.780539 | 0.1729441
[10 empty] | 4086000 | 582800 | 14.2635 | 142.03 | 55.93 | 3.384654 | 3.384654 | 6807.18 | 0.8036383 | 3.832967 | 3.807863 | 0.1791065
[10 empty] | 3968000 | 558500 | 14.0746 | 143.03 | 56.11 | 3.293875 | 3.293875 | 7036.574 | 0.8097908 | 3.847361 | 3.721129 | 0.1825458
[10 empty] | 3894000 | 546800 | 14.0415 | 144.03 | 56.26 | 3.23812 | 3.23812 | 7192.756 | 0.8135268 | 3.856895 | 3.662983 | 0.1805085
[10 empty] | 3836000 | 538400 | 14.0355 | 145.03 | 56.37 | 3.193974 | 3.193974 | 7322.817 | 0.8164623 | 3.864678 | 3.615102 | 0.1773485
[10 empty] | 3787000 | 531700 | 14.042 | 146.03 | 56.48 | 3.157196 | 3.157196 | 7435.672 | 0.8188928 | 3.87132 | 3.573941 | 0.1736765
[10 empty] | 3744000 | 525200 | 14.0292 | 147.03 | 56.57 | 3.124591 | 3.124591 | 7538.248 | 0.8210362 | 3.87727 | 3.536833 | 0.1699436
[10 empty] | 3706000 | 519700 | 14.0227 | 148.03 | 56.66 | 3.096081 | 3.096081 | 7630.548 | 0.8229018 | 3.882556 | 3.503684 | 0.1661405
[10 empty] | 3670000 | 514900 | 14.027 | 149.03 | 56.73 | 3.068468 | 3.068468 | 7720.617 | 0.8247011 | 3.887652 | 3.471554 | 0.1624787
[10 empty] | 3637000 | 510100 | 14.0222 | 150.03 | 56.81 | 3.043659 | 3.043659 | 7803.411 | 0.8263113 | 3.892285 | 3.442204 | 0.1588379
[10 empty] | 3764000 | 593000 | 15.57054 | 151.04 | 56.31 | 3.13184 | 3.13184 | 7540.26 | 0.8205606 | 3.877386 | 3.536108 | 0.1634326
[10 empty] | 3726000 | 574900 | 15.4301 | 152.04 | 56.37 | 3.102384 | 3.102384 | 7650.2 | 0.82249 | 3.883673 | 3.496656 | 0.1554497
[10 empty] | 3555000 | 536500 | 15.0946 | 153.04 | 56.89 | 2.977751 | 2.977751 | 7977.967 | 0.8305602 | 3.901892 | 3.380895 | 0.1625246
[10 empty] | 3476000 | 523600 | 15.0623 | 154.04 | 57.06 | 2.9172 | 2.9172 | 8163.848 | 0.8344276 | 3.911895 | 3.316431 | 0.1593857
[10 empty] | 3417000 | 514400 | 15.0524 | 155.04 | 57.18 | 2.87157 | 2.87157 | 8312.722 | 0.8373193 | 3.919743 | 3.265395 | 0.1550985
[10 empty] | 3370000 | 506800 | 15.0388 | 156.04 | 57.29 | 2.835574 | 2.835574 | 8436.247 | 0.8395871 | 3.926149 | 3.223438 | 0.1504388
[10 empty] | 3329000 | 500500 | 15.0339 | 157.04 | 57.38 | 2.803898 | 2.803898 | 8547.976 | 0.8415728 | 3.931863 | 3.185784 | 0.1458374
[10 empty] | 3292000 | 494800 | 15.0281 | 158.04 | 57.46 | 2.775209 | 2.775209 | 8651.324 | 0.8433635 | 3.937083 | 3.151201 | 0.1413698
[10 empty] | 3259000 | 489800 | 15.0292 | 159.04 | 57.54 | 2.749835 | 2.749835 | 8745.234 | 0.8449413 | 3.941771 | 3.119977 | 0.1370052
[10 empty] | 3228000 | 485000 | 15.0239 | 160.04 | 57.6 | 2.725491 | 2.725491 | 8836.101 | 0.8464495 | 3.946261 | 3.089943 | 0.1328257
[10 empty] | 3330000 | 574400 | 16.52527 | 161.04 | 56.9 | 2.789603 | 2.789603 | 8611.449 | 0.842466 | 3.935076 | 3.164517 | 0.14056
[10 empty] | 3313000 | 544500 | 16.4345 | 162.04 | 57.61 | 2.797568 | 2.797568 | 8567.767 | 0.8419686 | 3.932868 | 3.179144 | 0.1455998
[10 empty] | 3162000 | 509100 | 16.0976 | 163.04 | 58.14 | 2.685614 | 2.685614 | 8901.052 | 0.8489089 | 3.949441 | 3.068582 | 0.146664
[10 empty] | 3091000 | 496300 | 16.0561 | 164.04 | 58.3 | 2.629857 | 2.629857 | 9093.628 | 0.8523245 | 3.958737 | 3.005757 | 0.1413008
[10 empty] | 3038000 | 487600 | 16.0491 | 165.04 | 58.4 | 2.587546 | 2.587546 | 9248.758 | 0.8548986 | 3.966083 | 2.955691 | 0.1355305
[10 empty] | 2996000 | 480900 | 16.049 | 166.04 | 58.48 | 2.553963 | 2.553963 | 9378.275 | 0.8569309 | 3.972123 | 2.914252 | 0.1298079
[10 empty] | 2958000 | 474600 | 16.0477 | 167.04 | 58.55 | 2.523457 | 2.523457 | 9498.41 | 0.8587688 | 3.977651 | 2.876101 | 0.1243578
[10 empty] | 2924000 | 468800 | 16.0291 | 168.04 | 58.61 | 2.496048 | 2.496048 | 9608.709 | 0.8604135 | 3.982665 | 2.841313 | 0.1192075
[10 empty] | 2894000 | 463900 | 16.0304 | 169.04 | 58.67 | 2.472016 | 2.472016 | 9708.256 | 0.8618504 | 3.987141 | 2.810108 | 0.1143059
[10 empty] | 2865000 | 459300 | 16.0358 | 170.04 | 58.73 | 2.448804 | 2.448804 | 9805.192 | 0.8632339 | 3.991456 | 2.779894 | 0.1096206
[10 empty] | 2969000 | 535500 | 17.73404 | 171.04 | 58.24 | 2.524423 | 2.524423 | 9519.828 | 0.8587107 | 3.978629 | 2.869328 | 0.1189597
[10 empty] | 2947000 | 517200 | 17.5487 | 172.04 | 58.28 | 2.5068 | 2.5068 | 9609.821 | 0.8597691 | 3.982715 | 2.840963 | 0.1116654
[10 empty] | 2804000 | 480100 | 17.121 | 173.04 | 58.83 | 2.399202 | 2.399202 | 9965.591 | 0.8661754 | 3.998503 | 2.730266 | 0.1096034
[10 empty] | 2738000 | 467700 | 17.0835 | 174.04 | 58.96 | 2.345939 | 2.345939 | 10170.31 | 0.8693121 | 4.007334 | 2.667573 | 0.1034487
[10 empty] | 2691000 | 459100 | 17.0581 | 175.04 | 59.07 | 2.308329 | 2.308329 | 10325.95 | 0.8715134 | 4.01393 | 2.620385 | 0.09737926
[10 empty] | 2651000 | 452100 | 17.0508 | 176.04 | 59.14 | 2.27568 | 2.27568 | 10465.21 | 0.8734153 | 4.019748 | 2.5785 | 0.09169985
[10 empty] | 2616000 | 445800 | 17.0407 | 177.04 | 59.22 | 2.247507 | 2.247507 | 10589.21 | 0.8750498 | 4.024864 | 2.541468 | 0.08641327
[10 empty] | 2585000 | 440300 | 17.0341 | 178.04 | 59.28 | 2.222257 | 2.222257 | 10702.97 | 0.8765094 | 4.029504 | 2.507708 | 0.08148229
[10 empty] | 2556000 | 435400 | 17.0296 | 179.04 | 59.35 | 2.19892 | 2.19892 | 10809.9 | 0.8778542 | 4.033822 | 2.47616 | 0.0768616
[10 empty] | 2529000 | 430900 | 17.0387 | 180.04 | 59.41 | 2.177041 | 2.177041 | 10911.66 | 0.8791112 | 4.037891 | 2.446299 | 0.07249953
[10 empty] | 2657000 | 503700 | 18.57642 | 181.04 | 58.34 | 2.261579 | 2.261579 | 10576.92 | 0.8742341 | 4.024359 | 2.545127 | 0.08039943
[10 empty] | 2621000 | 484500 | 18.4901 | 182.04 | 58.56 | 2.236203 | 2.236203 | 10706.74 | 0.8757039 | 4.029657 | 2.506593 | 0.07311096
[10 empty] | 2485000 | 450700 | 18.1395 | 183.04 | 59.04 | 2.130954 | 2.130954 | 11089.46 | 0.8817471 | 4.044911 | 2.394495 | 0.06945403
[10 empty] | 2423000 | 437900 | 18.0689 | 184.04 | 59.18 | 2.080827 | 2.080827 | 11302.58 | 0.8845961 | 4.053178 | 2.333016 | 0.06359934
[10 empty] | 2378000 | 429400 | 18.0594 | 185.04 | 59.28 | 2.044305 | 2.044305 | 11468.87 | 0.8866601 | 4.05952 | 2.285498 | 0.05817439
[10 empty] | 2339000 | 422300 | 18.0589 | 186.04 | 59.35 | 2.012236 | 2.012236 | 11619.08 | 0.8884644 | 4.065172 | 2.242904 | 0.05320779
[10 empty] | 2307000 | 416400 | 18.0462 | 187.04 | 59.41 | 1.985937 | 1.985937 | 11747.6 | 0.8899385 | 4.069949 | 2.206708 | 0.04874001
[10 empty] | 2278000 | 410700 | 18.0315 | 188.04 | 59.46 | 1.961984 | 1.961984 | 11866.92 | 0.8912767 | 4.074338 | 2.173301 | 0.04465526
[10 empty] | 2250000 | 406200 | 18.0532 | 189.04 | 59.51 | 1.938865 | 1.938865 | 11983.2 | 0.8925645 | 4.078573 | 2.140928 | 0.04082933
[10 empty] | 2224000 | 401200 | 18.0431 | 190.04 | 59.56 | 1.917444 | 1.917444 | 12092.66 | 0.8937542 | 4.082522 | 2.110614 | 0.03731459
[10 empty] | 2359000 | 471400 | 19.72111 | 191.05 | 59.02 | 2.022482 | 2.022482 | 11656.28 | 0.8878887 | 4.06656 | 2.232405 | 0.04406784
[10 empty] | 2297000 | 448900 | 19.5441 | 192.05 | 59.31 | 1.975285 | 1.975285 | 11886.12 | 0.8905341 | 4.07504 | 2.167944 | 0.03711738
[10 empty] | 2180000 | 417000 | 19.1264 | 193.05 | 59.79 | 1.883928 | 1.883928 | 12258.35 | 0.8956093 | 4.088432 | 2.065019 | 0.03279409
[10 empty] | 2125000 | 405400 | 19.0805 | 194.05 | 59.91 | 1.838633 | 1.838633 | 12472.74 | 0.8981037 | 4.095962 | 2.006537 | 0.02819173
[10 empty] | 2084000 | 397700 | 19.0875 | 195.05 | 59.98 | 1.804433 | 1.804433 | 12644.98 | 0.8999777 | 4.101918 | 1.95996 | 0.0241886
[10 empty] | 2050000 | 390700 | 19.0594 | 196.05 | 60.05 | 1.776246 | 1.776246 | 12792.73 | 0.9015162 | 4.106963 | 1.920287 | 0.02074798
[10 empty] | 2020000 | 384700 | 19.0374 | 197.05 | 60.1 | 1.751131 | 1.751131 | 12927.5 | 0.9028824 | 4.111515 | 1.884325 | 0.01774047
[10 empty] | 1994000 | 379700 | 19.0421 | 198.05 | 60.15 | 1.729459 | 1.729459 | 13047.67 | 0.9040579 | 4.115533 | 1.852438 | 0.01512387
[10 empty] | 1970000 | 375200 | 19.0518 | 199.05 | 60.19 | 1.709327 | 1.709327 | 13161.2 | 0.905147 | 4.119295 | 1.822464 | 0.01279987
[10 empty] | 1947000 | 370600 | 19.0294 | 200.05 | 60.23 | 1.690046 | 1.690046 | 13270.76 | 0.9061875 | 4.122896 | 1.793674 | 0.01073875
[10 empty] | 2051000 | 442000 | 20.69314 | 201.05 | 59.83 | 1.773168 | 1.773168 | 12879.76 | 0.9016839 | 4.109908 | 1.897042 | 0.01534484
[10 empty] | 2015000 | 413400 | 20.5187 | 202.05 | 59.95 | 1.744161 | 1.744161 | 13049.31 | 0.9032608 | 4.115588 | 1.852003 | 0.01162991
[10 empty] | 1913000 | 385500 | 20.1461 | 203.05 | 60.38 | 1.663014 | 1.663014 | 13417.31 | 0.9076421 | 4.127666 | 1.755372 | 0.008530016
[10 empty] | 1864000 | 374600 | 20.1012 | 204.05 | 60.47 | 1.621862 | 1.621862 | 13633.09 | 0.9098472 | 4.134594 | 1.699404 | 0.006012791
[10 empty] | 1828000 | 366800 | 20.0625 | 205.05 | 60.52 | 1.591324 | 1.591324 | 13803.51 | 0.9114764 | 4.139989 | 1.655554 | 0.004125411
[10 empty] | 1798000 | 360700 | 20.0574 | 206.05 | 60.55 | 1.565672 | 1.565672 | 13952.17 | 0.9128402 | 4.144642 | 1.617548 | 0.002691177
[10 empty] | 1772000 | 355400 | 20.0515 | 207.05 | 60.6 | 1.543791 | 1.543791 | 14083.41 | 0.9140001 | 4.148708 | 1.584187 | 0.001631824
[10 empty] | 1749000 | 350500 | 20.0405 | 208.05 | 60.63 | 1.524202 | 1.524202 | 14203.68 | 0.9150359 | 4.152401 | 1.553767 | 0.0008740819
[10 empty] | 1727000 | 346300 | 20.0541 | 209.05 | 60.65 | 1.505326 | 1.505326 | 14320.64 | 0.9160317 | 4.155962 | 1.524322 | 0.00036086
[10 empty] | 1707000 | 342000 | 20.0363 | 210.05 | 60.67 | 1.488185 | 1.488185 | 14428.96 | 0.916934 | 4.159235 | 1.497172 | 8.077089e-05
[10 empty] | 1808000 | 412800 | 21.6292 | 211.05 | 59.8 | 1.562609 | 1.562609 | 14044.64 | 0.9130027 | 4.14751 | 1.594025 | 0.0009869683
[10 empty] | 1779000 | 382800 | 21.5116 | 212.05 | 59.89 | 1.538949 | 1.538949 | 14200.33 | 0.9142564 | 4.152298 | 1.554612 | 0.0002453468
[10 empty] | 1684000 | 355900 | 21.1403 | 213.05 | 60.34 | 1.463358 | 1.463358 | 14575.71 | 0.9182375 | 4.16363 | 1.460576 | 7.739437e-06
[10 empty] | 1638000 | 345600 | 21.0987 | 214.05 | 60.42 | 1.424515 | 1.424515 | 14798.18 | 0.9202691 | 4.170208 | 1.405486 | 0.0003621119
[10 empty] | 1604000 | 338100 | 21.0698 | 215.05 | 60.47 | 1.395637 | 1.395637 | 14974.29 | 0.9217734 | 4.175346 | 1.362205 | 0.001117673
[10 empty] | 1576000 | 332300 | 21.0805 | 216.05 | 60.53 | 1.372087 | 1.372087 | 15124.59 | 0.9229963 | 4.179684 | 1.325495 | 0.002170789
[10 empty] | 1552000 | 326700 | 21.0569 | 217.05 | 60.55 | 1.351458 | 1.351458 | 15259.87 | 0.9240647 | 4.183551 | 1.292626 | 0.003461237
[10 empty] | 1529000 | 322000 | 21.0597 | 218.05 | 60.56 | 1.331562 | 1.331562 | 15391.43 | 0.9250926 | 4.187279 | 1.260821 | 0.005004173
[10 empty] | 1508000 | 317700 | 21.0711 | 219.05 | 60.58 | 1.313532 | 1.313532 | 15513.34 | 0.9260221 | 4.190705 | 1.231484 | 0.006731834
[10 empty] | 1488000 | 313300 | 21.0517 | 220.05 | 60.6 | 1.296366 | 1.296366 | 15630.49 | 0.9269051 | 4.193973 | 1.203413 | 0.008640231
[10 empty] | 1577000 | 378600 | 22.83808 | 221.06 | 60.5 | 1.372551 | 1.372551 | 15203.44 | 0.9229722 | 4.181942 | 1.306317 | 0.004386975
[10 empty] | 1545000 | 347800 | 22.5069 | 222.06 | 60.57 | 1.345628 | 1.345628 | 15388.27 | 0.9243661 | 4.18719 | 1.261582 | 0.007063697
[10 empty] | 1461000 | 323400 | 22.1418 | 223.06 | 61.07 | 1.278684 | 1.278684 | 15755.27 | 0.9278129 | 4.197426 | 1.173645 | 0.01103312
[10 empty] | 1419000 | 313800 | 22.1177 | 224.06 | 61.13 | 1.242643 | 1.242643 | 15981.15 | 0.9296572 | 4.203608 | 1.120093 | 0.01501841
[10 empty] | 1386000 | 306300 | 22.0991 | 225.06 | 61.17 | 1.214211 | 1.214211 | 16168.59 | 0.9311067 | 4.208672 | 1.075977 | 0.01910864
[10 empty] | 1359000 | 300000 | 22.0704 | 226.06 | 61.21 | 1.191015 | 1.191015 | 16328.16 | 0.9322857 | 4.212937 | 1.038647 | 0.02321587
[10 empty] | 1335000 | 294500 | 22.0559 | 227.06 | 61.23 | 1.170206 | 1.170206 | 16474.6 | 0.9333406 | 4.216815 | 1.004569 | 0.0274356
[10 empty] | 1319000 | 290700 | 22.0409 | 228.06 | 61.22 | 1.15607 | 1.15607 | 16582.75 | 0.9340557 | 4.219657 | 0.9795103 | 0.03117343
[10 empty] | 1300000 | 286600 | 22.0541 | 229.06 | 61.23 | 1.139526 | 1.139526 | 16705.16 | 0.9348912 | 4.222851 | 0.9512596 | 0.0354444
[10 empty] | 1282000 | 282800 | 22.0589 | 230.06 | 61.22 | 1.123641 | 1.123641 | 16823.78 | 0.935692 | 4.225924 | 0.9239921 | 0.03985955
[10 empty] | 1370000 | 342000 | 23.66424 | 231.06 | 60.65 | 1.194149 | 1.194149 | 16399.77 | 0.9321265 | 4.214838 | 1.021961 | 0.02964878
[10 empty] | 1336000 | 314500 | 23.5345 | 232.06 | 60.75 | 1.165655 | 1.165655 | 16606.94 | 0.933571 | 4.22029 | 0.9739199 | 0.03676223
[10 empty] | 1253000 | 290400 | 23.1725 | 233.06 | 61.28 | 1.098854 | 1.098854 | 17000.31 | 0.9369385 | 4.230457 | 0.8836153 | 0.04632772
[10 empty] | 1219000 | 281600 | 23.0991 | 234.06 | 61.29 | 1.069139 | 1.069139 | 17208.21 | 0.9384281 | 4.235736 | 0.8363619 | 0.05418516
[10 empty] | 1188000 | 274700 | 23.1143 | 235.06 | 61.34 | 1.042448 | 1.042448 | 17399.6 | 0.9397618 | 4.240539 | 0.7931464 | 0.06215113
[10 empty] | 1161000 | 268100 | 23.0882 | 236.06 | 61.38 | 1.019144 | 1.019144 | 17571.43 | 0.9409229 | 4.244807 | 0.7545738 | 0.06999748
[10 empty] | 1138000 | 262600 | 23.0761 | 237.06 | 61.38 | 0.9989544 | 0.9989544 | 17724.92 | 0.9419263 | 4.248584 | 0.7202965 | 0.07765025
[10 empty] | 1122000 | 258700 | 23.0516 | 238.06 | 61.42 | 0.9852843 | 0.9852843 | 17837.92 | 0.9426044 | 4.251344 | 0.695168 | 0.08416746
[10 empty] | 1102000 | 254300 | 23.0818 | 239.06 | 61.41 | 0.9676293 | 0.9676293 | 17976.2 | 0.9434786 | 4.254698 | 0.6645407 | 0.09186267
[10 empty] | 1085000 | 250300 | 23.0765 | 240.06 | 61.34 | 0.9520671 | 0.9520671 | 18101.46 | 0.9442477 | 4.257714 | 0.6369121 | 0.09932271
[10 empty] | 1168000 | 315400 | 24.75126 | 241.06 | 60.36 | 1.015167 | 1.015167 | 17684.41 | 0.9411207 | 4.247591 | 0.7293278 | 0.08170406
[10 empty] | 1137000 | 278300 | 24.4822 | 242.06 | 60.5 | 0.9895944 | 0.9895944 | 17886.89 | 0.9423907 | 4.252535 | 0.684307 | 0.09320043
[10 empty] | 1063000 | 257000 | 24.1842 | 243.06 | 61.18 | 0.9313352 | 0.9313352 | 18264.8 | 0.9452702 | 4.261615 | 0.6010424 | 0.1090933
[10 empty] | 1028000 | 247800 | 24.1093 | 244.06 | 61.32 | 0.9018785 | 0.9018785 | 18485.57 | 0.9467189 | 4.266833 | 0.5528479 | 0.1218224
[10 empty] | 1012000 | 243200 | 24.0366 | 245.06 | 61.32 | 0.8878415 | 0.8878415 | 18608.73 | 0.9474076 | 4.269717 | 0.5261033 | 0.1308546
[10 empty] | 989800 | 238700 | 24.1201 | 246.06 | 61.37 | 0.8687793 | 0.8687793 | 18765.99 | 0.948341 | 4.273371 | 0.4920975 | 0.1418892
[10 empty] | 969000 | 233100 | 24.0532 | 247.06 | 61.4 | 0.8507655 | 0.8507655 | 18915.8 | 0.9492213 | 4.276825 | 0.4598511 | 0.1528141
[10 empty] | 953400 | 229300 | 24.0484 | 248.06 | 61.39 | 0.8369893 | 0.8369893 | 19037.26 | 0.9498932 | 4.279604 | 0.4338126 | 0.1625514
[10 empty] | 938500 | 225900 | 24.0722 | 249.06 | 61.4 | 0.823987 | 0.823987 | 19153.53 | 0.9505265 | 4.282249 | 0.4089728 | 0.1722368
[10 empty] | 923700 | 222200 | 24.0561 | 250.06 | 61.42 | 0.8111472 | 0.8111472 | 19268.55 | 0.951151 | 4.284849 | 0.3844848 | 0.1820408
[10 empty] | 959000 | 283100 | 25.7367 | 251.06 | 61.1 | 0.8395705 | 0.8395705 | 19030.79 | 0.9497674 | 4.279457 | 0.4351971 | 0.1635179
[10 empty] | 956700 | 245500 | 25.6622 | 252.06 | 61.19 | 0.8382821 | 0.8382821 | 19051.91 | 0.9498302 | 4.279938 | 0.4306781 | 0.1661411
[10 empty] | 905600 | 228100 | 25.188 | 253.06 | 61.46 | 0.7955549 | 0.7955549 | 19367.99 | 0.9519081 | 4.287085 | 0.3633803 | 0.1867749
[10 empty] | 881800 | 221100 | 25.0714 | 254.06 | 61.51 | 0.7750144 | 0.7750144 | 19545.08 | 0.9529035 | 4.291037 | 0.3259452 | 0.2016631
[10 empty] | 868800 | 217700 | 25.0598 | 255.06 | 61.51 | 0.7635886 | 0.7635886 | 19657 | 0.9534562 | 4.293517 | 0.3023842 | 0.2127095
[10 empty] | 853600 | 214100 | 25.0752 | 256.06 | 61.54 | 0.7504425 | 0.7504425 | 19782.01 | 0.9540912 | 4.29627 | 0.276159 | 0.2249448
[10 empty] | 838900 | 210200 | 25.0507 | 257.06 | 61.59 | 0.7378675 | 0.7378675 | 19902.56 | 0.9546978 | 4.298909 | 0.2509551 | 0.2370838
[10 empty] | 826600 | 207300 | 25.0778 | 258.06 | 61.61 | 0.7271861 | 0.7271861 | 20008.87 | 0.9552124 | 4.301222 | 0.2288012 | 0.2483875
[10 empty] | 812900 | 203700 | 25.0636 | 259.06 | 61.66 | 0.7154708 | 0.7154708 | 20123.03 | 0.9557761 | 4.303693 | 0.2050842 | 0.2604945
[10 empty] | 799900 | 200600 | 25.0794 | 260.06 | 61.65 | 0.7039626 | 0.7039626 | 20235.72 | 0.9563291 | 4.306119 | 0.1817464 | 0.2727098
[10 empty] | 828100 | 259500 | 26.6342 | 261.07 | 60.85 | 0.7232191 | 0.7232191 | 20050.25 | 0.9554034 | 4.30212 | 0.2201949 | 0.2530333
[10 empty] | 826200 | 221200 | 26.769 | 262.07 | 61.01 | 0.7226807 | 0.7226807 | 20061.66 | 0.9554293 | 4.302367 | 0.2178235 | 0.2548808
[10 empty] | 781900 | 204400 | 26.1473 | 263.07 | 61.48 | 0.6870168 | 0.6870168 | 20352.64 | 0.9571422 | 4.308621 | 0.1576095 | 0.2802722
[10 empty] | 759900 | 198400 | 26.1094 | 264.07 | 61.63 | 0.6686341 | 0.6686341 | 20525.65 | 0.9580224 | 4.312297 | 0.122037 | 0.2987684
[10 empty] | 741800 | 193500 | 26.0818 | 265.07 | 61.67 | 0.6529539 | 0.6529539 | 20678.2 | 0.9587719 | 4.315513 | 0.09081082 | 0.3160048
[10 empty] | 726700 | 189500 | 26.0777 | 266.07 | 61.75 | 0.6401433 | 0.6401433 | 20808.44 | 0.9593832 | 4.318239 | 0.06425406 | 0.3316484
[10 empty] | 712400 | 185800 | 26.0829 | 267.07 | 61.78 | 0.627723 | 0.627723 | 20935.6 | 0.9599751 | 4.320886 | 0.03841342 | 0.3472858
[10 empty] | 701000 | 182700 | 26.0708 | 268.07 | 61.82 | 0.6179093 | 0.6179093 | 21041.33 | 0.9604422 | 4.323073 | 0.01699799 | 0.3610944
[10 empty] | 688400 | 179400 | 26.0606 | 269.07 | 61.85 | 0.6069729 | 0.6069729 | 21156.31 | 0.9609621 | 4.32544 | -0.006225188 | 0.376012
[10 empty] | 680400 | 177300 | 26.0611 | 270.07 | 61.79 | 0.5995827 | 0.5995827 | 21240.97 | 0.9613131 | 4.327174 | -0.0232793 | 0.3879571
[10 empty] | 707600 | 220140 | 27.8812 | 271.07 | 60.9 | 0.6182812 | 0.6182812 | 21046.71 | 0.9604245 | 4.323184 | 0.01590874 | 0.3628526
[10 empty] | 704500 | 195300 | 27.7294 | 272.07 | 61.04 | 0.6164079 | 0.6164079 | 21078.64 | 0.9605136 | 4.323843 | 0.009453004 | 0.3683942
[10 empty] | 661600 | 179600 | 27.1413 | 273.07 | 61.72 | 0.5826333 | 0.5826333 | 21374.25 | 0.9621171 | 4.329891 | -0.05004786 | 0.4002854
[10 empty] | 644000 | 174500 | 27.1013 | 274.07 | 61.7 | 0.5670274 | 0.5670274 | 21535.62 | 0.962856 | 4.333157 | -0.08233336 | 0.4216694
[10 empty] | 627600 | 170000 | 27.0892 | 275.07 | 61.84 | 0.553313 | 0.553313 | 21681.39 | 0.9635043 | 4.336087 | -0.1113827 | 0.4418203
[10 empty] | 615100 | 166500 | 27.0694 | 276.07 | 61.88 | 0.5424951 | 0.5424951 | 21802.37 | 0.964015 | 4.338504 | -0.1354074 | 0.4595518
[10 empty] | 608500 | 164400 | 27.0195 | 277.07 | 61.77 | 0.5361225 | 0.5361225 | 21882.16 | 0.9643155 | 4.34009 | -0.1512114 | 0.4724279
[10 empty] | 597000 | 161700 | 27.0933 | 278.07 | 61.92 | 0.5267279 | 0.5267279 | 21990.67 | 0.9647583 | 4.342238 | -0.1726516 | 0.4891317
[10 empty] | 584200 | 158200 | 27.0878 | 279.07 | 61.98 | 0.5157222 | 0.5157222 | 22113.41 | 0.9652763 | 4.344656 | -0.1968338 | 0.507736
[10 empty] | 571700 | 154700 | 27.0674 | 280.07 | 62 | 0.5047811 | 0.5047811 | 22235.45 | 0.9657907 | 4.347046 | -0.220802 | 0.5264709
[10 empty] | 604100 | 195490 | 28.817 | 281.07 | 60.6 | 0.5263003 | 0.5263003 | 22007.18 | 0.9647784 | 4.342564 | -0.17591 | 0.4930992
[10 empty] | 600000 | 172300 | 28.7146 | 282.07 | 60.76 | 0.5235488 | 0.5235488 | 22052.72 | 0.964908 | 4.343462 | -0.1848856 | 0.5018792
[10 empty] | 561500 | 158000 | 28.1404 | 283.07 | 61.74 | 0.4945738 | 0.4945738 | 22330.2 | 0.9662701 | 4.348893 | -0.2393598 | 0.5386585
[10 empty] | 541300 | 152400 | 28.1447 | 284.07 | 61.94 | 0.4776732 | 0.4776732 | 22512.37 | 0.9670626 | 4.352421 | -0.2749156 | 0.5663898
[10 empty] | 524300 | 147200 | 28.0794 | 285.07 | 62.09 | 0.4633155 | 0.4633155 | 22672.18 | 0.9677348 | 4.355493 | -0.3059728 | 0.5918045
[10 empty] | 511500 | 143800 | 28.1063 | 286.07 | 62.08 | 0.4519625 | 0.4519625 | 22805.4 | 0.9682655 | 4.358038 | -0.3317706 | 0.6142376
[10 empty] | 499100 | 140100 | 28.0798 | 287.07 | 62.26 | 0.4417379 | 0.4417379 | 22927.99 | 0.968743 | 4.360366 | -0.3554333 | 0.6354819
[10 empty] | 492400 | 138000 | 28.0179 | 288.07 | 62.09 | 0.435126 | 0.435126 | 23014.9 | 0.9690515 | 4.362009 | -0.3721664 | 0.6517209
[10 empty] | 486500 | 136600 | 28.0707 | 289.07 | 62.02 | 0.4296337 | 0.4296337 | 23090.31 | 0.9693075 | 4.36343 | -0.386656 | 0.6663288
[10 empty] | 468000 | 131800 | 28.159 | 290.07 | 62.34 | 0.414516 | 0.414516 | 23257.42 | 0.9700116 | 4.366562 | -0.4186723 | 0.6942027
[10 empty] | 494200 | 171020 | 29.5644 | 291.07 | 60.7 | 0.4309766 | 0.4309766 | 23064.7 | 0.9692449 | 4.362948 | -0.381739 | 0.6605066
[10 empty] | 490400 | 144500 | 29.4771 | 292.07 | 61.35 | 0.4303578 | 0.4303578 | 23079.49 | 0.9692738 | 4.363226 | -0.3845795 | 0.6641229
[10 empty] | 460200 | 134300 | 29.1858 | 293.07 | 62.05 | 0.4065209 | 0.4065209 | 23331.71 | 0.9703835 | 4.367947 | -0.4328638 | 0.7045666
[10 empty] | 444300 | 129400 | 29.1323 | 294.07 | 62.33 | 0.3934885 | 0.3934885 | 23488.64 | 0.970989 | 4.370858 | -0.4627586 | 0.733159
[10 empty] | 432200 | 125700 | 29.0824 | 295.07 | 62.31 | 0.3827022 | 0.3827022 | 23623.66 | 0.9714895 | 4.373347 | -0.4883885 | 0.758799
[10 empty] | 414700 | 121100 | 29.1982 | 296.07 | 62.4 | 0.3675086 | 0.3675086 | 23801.19 | 0.9721936 | 4.376599 | -0.5219655 | 0.7911643
[10 empty] | 398800 | 116000 | 29.0956 | 297.07 | 62.46 | 0.3536113 | 0.3536113 | 23965.88 | 0.9728365 | 4.379593 | -0.552986 | 0.8219186
[10 empty] | 391000 | 113700 | 29.0732 | 298.07 | 62.59 | 0.3471044 | 0.3471044 | 24056.81 | 0.9731373 | 4.381238 | -0.5700629 | 0.8411959
[10 empty] | 386300 | 112000 | 28.9883 | 299.07 | 62.43 | 0.3424341 | 0.3424341 | 24126.67 | 0.973353 | 4.382497 | -0.5831581 | 0.8567209
[10 empty] | 381700 | 111200 | 29.1304 | 300.07 | 62.57 | 0.3387871 | 0.3387871 | 24184.7 | 0.9735214 | 4.383541 | -0.5940195 | 0.8701283
[10 empty] | 397600 | 143590 | 30.7389 | 301.08 | 61.1 | 0.3480847 | 0.3480847 | 24053.33 | 0.973092 | 4.381175 | -0.5694088 | 0.8417943
[10 empty] | 392800 | 120500 | 30.6776 | 302.08 | 61.64 | 0.3456563 | 0.3456563 | 24099.12 | 0.9732042 | 4.382001 | -0.577996 | 0.8531335
[10 empty] | 369400 | 111200 | 30.0947 | 303.08 | 61.87 | 0.3257665 | 0.3257665 | 24328.83 | 0.974122 | 4.386121 | -0.6209307 | 0.8962356
[10 empty] | 363500 | 109200 | 30.0389 | 304.08 | 61.9 | 0.3206531 | 0.3206531 | 24408.1 | 0.9743576 | 4.387534 | -0.6356953 | 0.9146024
[10 empty] | 352100 | 106000 | 30.1085 | 305.08 | 62.01 | 0.3109147 | 0.3109147 | 24539.7 | 0.974806 | 4.389869 | -0.6601446 | 0.9429562
[10 empty] | 342500 | 103100 | 30.087 | 306.08 | 61.91 | 0.3021566 | 0.3021566 | 24660.69 | 0.9752089 | 4.392005 | -0.6825593 | 0.9696654
[10 empty] | 336900 | 101200 | 30.0392 | 307.08 | 61.97 | 0.2973822 | 0.2973822 | 24735.83 | 0.9754284 | 4.393327 | -0.6964485 | 0.9876994
[10 empty] | 327000 | 98550 | 30.1384 | 308.08 | 62.24 | 0.2893644 | 0.2893644 | 24849.06 | 0.9757967 | 4.39531 | -0.7173333 | 1.01344
[10 empty] | 318100 | 95660 | 30.0743 | 309.08 | 62.4 | 0.2819014 | 0.2819014 | 24955.77 | 0.9761393 | 4.397171 | -0.7369661 | 1.038091
[10 empty] | 311200 | 93660 | 30.0989 | 310.08 | 62.35 | 0.2756606 | 0.2756606 | 25048.68 | 0.9764255 | 4.398785 | -0.7540224 | 1.060247

## FractureIndexAnalysis
Time | Deflection Angle | Torque | Crack Length (a) | da/dN | Crack length at failure [mm]
[s] | [⁰] | [mNm] | [mm] | [mm/cycle]
1 | 0.008184 | 0.001741 | 0
2 | 0.02822 | 0.005896 | 0.01799483 | 0.001799483
3 | 0.02831 | 0.005892 | 0.0218384 | 0.0003843575
4 | 0.02838 | 0.005945 | 0.01538312 | -0.0006455283
5 | 0.0283 | 0.00592 | 0.01676874 | 0.0001385623
6 | 0.0283 | 0.005909 | 0.01862035 | 0.0001851609
7 | 0.02838 | 0.005916 | 0.02025132 | 0.0001630971
8 | 0.02833 | 0.0059 | 0.02119126 | 9.399415e-05
9 | 0.02827 | 0.005887 | 0.02127649 | 8.522391e-06
10 | 0.02834 | 0.0059 | 0.0215423 | 2.658113e-05
11 | 0.29 | 0.048 | 0.2432481 | 0.02217058
12 | 0.2893 | 0.04732 | 0.2543622 | 0.001111409
13 | 0.2851 | 0.04543 | 0.2787565 | 0.002439435
14 | 0.2855 | 0.04465 | 0.2961317 | 0.001737511
15 | 0.2856 | 0.04398 | 0.3104283 | 0.001429661
16 | 0.2847 | 0.04335 | 0.3208109 | 0.001038262
17 | 0.2847 | 0.04292 | 0.3299687 | 0.0009157845
18 | 0.2855 | 0.04263 | 0.3387532 | 0.0008784445
19 | 0.2849 | 0.04222 | 0.3456668 | 0.0006913588
20 | 0.2844 | 0.04185 | 0.3520979 | 0.000643117
21 | 0.2157 | 0.03085 | 0.3779624 | 0.002586443
22 | 0.5804 | 0.07233 | 0.5005526 | 0.01225903
23 | 0.5741 | 0.06865 | 0.5365019 | 0.00359493 | Example:
24 | 0.5741 | 0.06635 | 0.5658833 | 0.002938139
25 | 0.575 | 0.06441 | 0.5926004 | 0.00267171
26 | 0.5737 | 0.06237 | 0.6179936 | 0.002539318
27 | 0.5732 | 0.06071 | 0.6399927 | 0.002199915
28 | 0.5739 | 0.0593 | 0.6606932 | 0.002070047
29 | 0.5735 | 0.05788 | 0.6802875 | 0.001959425
30 | 0.5726 | 0.05661 | 0.697353 | 0.001706554
31 | 0.3879 | 0.05514 | 0.3835002 | -0.03138528
32 | 0.8734 | 0.07637 | 0.7972053 | 0.04137051
33 | 0.8643 | 0.07203 | 0.8354357 | 0.003823039
34 | 0.8627 | 0.06921 | 0.8654228 | 0.002998716
35 | 0.8626 | 0.06724 | 0.8878805 | 0.002245766
36 | 0.8607 | 0.06553 | 0.9061533 | 0.001827278
37 | 0.8593 | 0.06418 | 0.9209593 | 0.001480604
38 | 0.8608 | 0.06315 | 0.9347248 | 0.001376545
39 | 0.8603 | 0.06204 | 0.9478409 | 0.001311613
40 | 0.8589 | 0.06094 | 0.9602234 | 0.001238253
41 | 0.4073 | 0.03028 | 0.9245259 | -0.003569748
42 | 1.165 | 0.07827 | 1.001396 | 0.007687048
43 | 1.153 | 0.07373 | 1.038202 | 0.003680559
44 | 1.148 | 0.0714 | 1.05869 | 0.00204881
45 | 1.149 | 0.06988 | 1.075107 | 0.001641732
46 | 1.149 | 0.06858 | 1.088807 | 0.001369912
47 | 1.145 | 0.06733 | 1.099636 | 0.001082959
48 | 1.145 | 0.06648 | 1.108834 | 0.0009197487
49 | 1.147 | 0.06583 | 1.117185 | 0.0008351113
50 | 1.145 | 0.06507 | 1.124287 | 0.0007102311
51 | 0.6746 | 0.04048 | 1.084922 | -0.003936549
52 | 1.453 | 0.07896 | 1.156278 | 0.007135679
53 | 1.438 | 0.07581 | 1.177762 | 0.002148384
54 | 1.435 | 0.07401 | 1.193201 | 0.001543871
55 | 1.434 | 0.07269 | 1.205314 | 0.00121127
56 | 1.434 | 0.07168 | 1.215072 | 0.0009758773
57 | 1.432 | 0.07079 | 1.222789 | 0.0007716314
58 | 1.431 | 0.07005 | 1.229591 | 0.0006802701
59 | 1.433 | 0.06951 | 1.235911 | 0.0006319905
60 | 1.432 | 0.06892 | 1.241314 | 0.0005402746
61 | 0.8073 | 0.0414 | 1.197194 | -0.004412011
62 | 1.742 | 0.08086 | 1.26616 | 0.006896604
63 | 1.725 | 0.07795 | 1.284446 | 0.001828595
64 | 1.723 | 0.07627 | 1.298414 | 0.001396795
65 | 1.72 | 0.075 | 1.308559 | 0.001014488
66 | 1.721 | 0.07406 | 1.317422 | 0.0008862936
67 | 1.718 | 0.07328 | 1.323346 | 0.0005924067
68 | 1.72 | 0.07252 | 1.331089 | 0.0007743581
69 | 1.719 | 0.07183 | 1.337073 | 0.0005984055
70 | 1.719 | 0.07127 | 1.342279 | 0.0005205411
71 | 1.025 | 0.04507 | 1.302927 | -0.003935132
72 | 2.028 | 0.08054 | 1.370715 | 0.006778779
73 | 2.013 | 0.07797 | 1.387101 | 0.001638562
74 | 2.011 | 0.07653 | 1.398603 | 0.001150225
75 | 2.008 | 0.07521 | 1.408927 | 0.001032373
76 | 2.008 | 0.07428 | 1.416974 | 0.0008047311
77 | 2.008 | 0.07338 | 1.424834 | 0.0007859993
78 | 2.007 | 0.07282 | 1.429441 | 0.0004607123
79 | 2.005 | 0.07187 | 1.437228 | 0.0007786424
80 | 2.01 | 0.07131 | 1.443827 | 0.0006598972
81 | 1.017 | 0.03998 | 1.377399 | -0.006642732
82 | 2.334 | 0.08049 | 1.461881 | 0.008448168
83 | 2.301 | 0.0771 | 1.480084 | 0.001820249
84 | 2.298 | 0.0751 | 1.49577 | 0.001568665
85 | 2.297 | 0.07398 | 1.504888 | 0.0009117862
86 | 2.296 | 0.0728 | 1.514627 | 0.0009738944
87 | 2.295 | 0.07189 | 1.522161 | 0.0007533622
88 | 2.295 | 0.0714 | 1.526394 | 0.0004233054
89 | 2.294 | 0.07043 | 1.534569 | 0.0008175788
90 | 2.293 | 0.06983 | 1.539569 | 0.0004999487
91 | 1.195 | 0.04009 | 1.479314 | -0.00602549
92 | 2.628 | 0.07792 | 1.555964 | 0.007664995
93 | 2.585 | 0.07465 | 1.572026 | 0.001606207
94 | 2.59 | 0.07264 | 1.589702 | 0.001767604
95 | 2.585 | 0.07125 | 1.600157 | 0.001045515
96 | 2.583 | 0.07012 | 1.609267 | 0.0009109727
97 | 2.581 | 0.06925 | 1.616256 | 0.0006988828
98 | 2.585 | 0.06846 | 1.624004 | 0.000774772
99 | 2.582 | 0.06756 | 1.631164 | 0.000716014
100 | 2.58 | 0.06682 | 1.637219 | 0.0006055734
101 | 1.397 | 0.03968 | 1.58206 | -0.00551594
102 | 2.922 | 0.07365 | 1.653207 | 0.00711467
103 | 2.879 | 0.07045 | 1.670506 | 0.001729961
104 | 2.874 | 0.06892 | 1.682251 | 0.001174507
105 | 2.873 | 0.06769 | 1.692462 | 0.001021027
106 | 2.872 | 0.0667 | 1.700745 | 0.0008283797
107 | 2.87 | 0.06583 | 1.707881 | 0.0007135374
108 | 2.871 | 0.06497 | 1.715603 | 0.0007721953
109 | 2.87 | 0.06424 | 1.721848 | 0.000624566
110 | 2.87 | 0.06352 | 1.728259 | 0.000641037
111 | 1.194 | 0.02999 | 1.65526 | -0.007299906
112 | 3.217 | 0.0715 | 1.725869 | 0.00706094
113 | 3.168 | 0.06693 | 1.754513 | 0.002864348
114 | 3.163 | 0.06529 | 1.767515 | 0.001300225
115 | 3.163 | 0.06406 | 1.778104 | 0.001058957
116 | 3.158 | 0.06296 | 1.78683 | 0.0008725156
117 | 3.16 | 0.06203 | 1.795397 | 0.0008567475
118 | 3.16 | 0.06115 | 1.803258 | 0.0007860946
119 | 3.159 | 0.06035 | 1.810305 | 0.0007047029
120 | 3.156 | 0.05961 | 1.81653 | 0.0006224914
121 | 1.566 | 0.03434 | 1.73351 | -0.008302012
122 | 3.524 | 0.06666 | 1.815716 | 0.00822064
123 | 3.461 | 0.06261 | 1.839958 | 0.002424159
124 | 3.449 | 0.06088 | 1.853173 | 0.001321508
125 | 3.451 | 0.05978 | 1.863246 | 0.00100735
126 | 3.447 | 0.05884 | 1.871079 | 0.0007832572
127 | 3.445 | 0.05798 | 1.878593 | 0.0007514247
128 | 3.449 | 0.05715 | 1.88684 | 0.0008246366
129 | 3.448 | 0.05626 | 1.894963 | 0.0008122977
130 | 3.445 | 0.05546 | 1.90203 | 0.0007066991
131 | 1.837 | 0.03314 | 1.841448 | -0.006058169
132 | 3.809 | 0.06043 | 1.909683 | 0.006823533
133 | 3.744 | 0.05731 | 1.928307 | 0.001862404
134 | 3.74 | 0.05596 | 1.940066 | 0.001175911
135 | 3.736 | 0.05483 | 1.949997 | 0.0009930394
136 | 3.738 | 0.05392 | 1.958829 | 0.0008832428
137 | 3.736 | 0.05307 | 1.966649 | 0.0007820261
138 | 3.733 | 0.05229 | 1.973755 | 0.0007105973
139 | 3.736 | 0.05162 | 1.980683 | 0.000692765
140 | 3.734 | 0.05092 | 1.987295 | 0.0006611475
141 | 2.193 | 0.03398 | 1.921989 | -0.006530577
142 | 4.083 | 0.05577 | 1.986475 | 0.006448626
143 | 4.037 | 0.05251 | 2.010942 | 0.002446663
144 | 4.024 | 0.05121 | 2.021774 | 0.001083234
145 | 4.021 | 0.0505 | 2.028299 | 0.0006525117
146 | 4.026 | 0.04956 | 2.038149 | 0.0009849584
147 | 4.025 | 0.04864 | 2.047196 | 0.0009047438
148 | 4.022 | 0.04789 | 2.054405 | 0.0007209059
149 | 4.02 | 0.04718 | 2.061416 | 0.0007010572
150 | 4.02 | 0.04659 | 2.067505 | 0.0006089274
151 | 2.228 | 0.02988 | 1.995675 | -0.007182964
152 | 4.382 | 0.05076 | 2.067747 | 0.007207149
153 | 4.319 | 0.04833 | 2.084377 | 0.001662985
154 | 4.316 | 0.04715 | 2.095847 | 0.001147058
155 | 4.307 | 0.04638 | 2.10268 | 0.0006832302
156 | 4.305 | 0.04563 | 2.110177 | 0.0007497808
157 | 4.314 | 0.04504 | 2.117299 | 0.0007121959
158 | 4.31 | 0.0443 | 2.124646 | 0.000734636
159 | 4.299 | 0.04393 | 2.127378 | 0.0002732158
160 | 4.311 | 0.04335 | 2.13489 | 0.0007511997
161 | 2.258 | 0.02675 | 2.056871 | -0.007801905
162 | 4.7 | 0.04744 | 2.133133 | 0.007626201
163 | 4.605 | 0.04472 | 2.151073 | 0.001794022
164 | 4.602 | 0.04365 | 2.161934 | 0.001086087
165 | 4.601 | 0.04283 | 2.170528 | 0.0008594478
166 | 4.598 | 0.04207 | 2.178402 | 0.000787336
167 | 4.596 | 0.04158 | 2.183532 | 0.000512992
168 | 4.597 | 0.04104 | 2.189557 | 0.0006025037
169 | 4.595 | 0.04052 | 2.195123 | 0.0005565944
170 | 4.595 | 0.03999 | 2.201054 | 0.0005931103
171 | 2.481 | 0.02506 | 2.132802 | -0.006825139
172 | 4.994 | 0.04416 | 2.193879 | 0.006107662
173 | 4.891 | 0.04141 | 2.213395 | 0.001951576
174 | 4.889 | 0.04049 | 2.22322 | 0.0009825283
175 | 4.88 | 0.03962 | 2.232028 | 0.0008807992
176 | 4.884 | 0.03906 | 2.23867 | 0.0006641456
177 | 4.888 | 0.03847 | 2.245718 | 0.0007048299
178 | 4.883 | 0.03789 | 2.251921 | 0.00062027
179 | 4.885 | 0.03738 | 2.258011 | 0.0006090566
180 | 4.882 | 0.03695 | 2.262776 | 0.000476471
181 | 3.056 | 0.02857 | 2.168567 | -0.009420834
182 | 5.296 | 0.04034 | 2.260002 | 0.00914348
183 | 5.183 | 0.03759 | 2.281203 | 0.002120115
184 | 5.178 | 0.03679 | 2.29001 | 0.0008806318
185 | 5.171 | 0.03619 | 2.296449 | 0.0006438974
186 | 5.148 | 0.03599 | 2.29691 | 4.615623e-05
187 | 5.184 | 0.03604 | 2.299285 | 0.0002374306
188 | 5.173 | 0.03519 | 2.308504 | 0.0009219716
189 | 5.163 | 0.03479 | 2.312516 | 0.000401126
190 | 5.162 | 0.03482 | 2.31207 | -4.454069e-05
191 | 3.064 | 0.02485 | 2.232493 | -0.007957702
192 | 5.601 | 0.03706 | 2.320184 | 0.008769107
193 | 5.463 | 0.03491 | 2.334743 | 0.001455843
194 | 5.462 | 0.03422 | 2.342957 | 0.0008214365
195 | 5.446 | 0.03402 | 2.34417 | 0.0001212533
196 | 5.472 | 0.03353 | 2.352128 | 0.0007958114
197 | 5.457 | 0.03289 | 2.358922 | 0.0006794513
198 | 5.461 | 0.03243 | 2.36499 | 0.0006067912
199 | 5.454 | 0.03199 | 2.370042 | 0.0005051688
200 | 5.452 | 0.03185 | 2.371679 | 0.000163696
201 | 3.318 | 0.0237 | 2.28774 | -0.008393865
202 | 5.919 | 0.03437 | 2.374135 | 0.008639486
203 | 5.752 | 0.03197 | 2.391827 | 0.001769253
204 | 5.747 | 0.03136 | 2.399206 | 0.0007378655
205 | 5.742 | 0.03082 | 2.405795 | 0.0006589263
206 | 5.746 | 0.03041 | 2.411401 | 0.0005605193
207 | 5.745 | 0.02994 | 2.417506 | 0.000610517
208 | 5.743 | 0.02951 | 2.423081 | 0.0005575568
209 | 5.746 | 0.02913 | 2.428388 | 0.0005306394
210 | 5.748 | 0.02871 | 2.43422 | 0.0005832047
211 | 2.766 | 0.01616 | 2.371645 | -0.00625744
212 | 6.124 | 0.03251 | 2.410183 | 0.00385376
213 | 6.064 | 0.03019 | 2.435492 | 0.002530943
214 | 6.045 | 0.0292 | 2.447261 | 0.001176906
215 | 6.038 | 0.02857 | 2.455258 | 0.0007996454
216 | 6.041 | 0.02805 | 2.462526 | 0.0007268358
217 | 6.042 | 0.02745 | 2.470878 | 0.0008351847
218 | 6.032 | 0.02697 | 2.476976 | 0.0006098399
219 | 6.036 | 0.02664 | 2.481908 | 0.0004932001
220 | 6.039 | 0.02618 | 2.488692 | 0.0006783941
221 | 2.899 | 0.01416 | 2.44294 | -0.004575285
222 | 6.377 | 0.02972 | 2.461102 | 0.001816254
223 | 6.367 | 0.02778 | 2.486261 | 0.00251587
224 | 6.343 | 0.02649 | 2.502736 | 0.001647472
225 | 6.327 | 0.02574 | 2.512509 | 0.0009773341
226 | 6.33 | 0.02516 | 2.521135 | 0.0008626441
227 | 6.327 | 0.02465 | 2.528513 | 0.0007377518
228 | 6.327 | 0.02417 | 2.535729 | 0.0007216338
229 | 6.318 | 0.02379 | 2.541 | 0.0005270427
230 | 6.34 | 0.02341 | 2.548123 | 0.0007123669
231 | 3.323 | 0.01425 | 2.492793 | -0.005533004
232 | 6.721 | 0.02687 | 2.518983 | 0.002618941
233 | 6.644 | 0.0248 | 2.544182 | 0.00251989
234 | 6.627 | 0.02382 | 2.557858 | 0.001367686
235 | 6.607 | 0.02316 | 2.566871 | 0.0009012647
236 | 6.613 | 0.0228 | 2.572797 | 0.0005925825
237 | 6.606 | 0.02239 | 2.578881 | 0.000608366
238 | 6.612 | 0.02201 | 2.58527 | 0.000638965
239 | 6.615 | 0.02156 | 2.592717 | 0.000744684
240 | 6.611 | 0.02117 | 2.598913 | 0.0006195883
241 | 3.475 | 0.01382 | 2.520926 | -0.007798729
242 | 7.057 | 0.02437 | 2.572222 | 0.00512968
243 | 6.948 | 0.02202 | 2.602535 | 0.003031212
244 | 6.886 | 0.02127 | 2.611481 | 0.0008946468
245 | 6.878 | 0.02116 | 2.612877 | 0.0001395652
246 | 6.901 | 0.02089 | 2.618476 | 0.0005599736
247 | 6.903 | 0.02042 | 2.626413 | 0.0007936602
248 | 6.891 | 0.02004 | 2.632254 | 0.0005840624
249 | 6.888 | 0.01982 | 2.635874 | 0.0003620856
250 | 6.894 | 0.01956 | 2.640666 | 0.0004791774
251 | 3.487 | 0.01131 | 2.594424 | -0.004624237
252 | 7.272 | 0.02252 | 2.61059 | 0.001616639
253 | 7.222 | 0.0208 | 2.635564 | 0.002497373
254 | 7.193 | 0.01998 | 2.647856 | 0.001229163
255 | 7.177 | 0.01951 | 2.65513 | 0.0007274422
256 | 7.178 | 0.01934 | 2.658116 | 0.0002985986
257 | 7.18 | 0.01912 | 2.662042 | 0.0003925689
258 | 7.176 | 0.0189 | 2.665721 | 0.0003679577
259 | 7.175 | 0.01862 | 2.670644 | 0.0004923152
260 | 7.171 | 0.01846 | 2.673325 | 0.0002680066
261 | 3.456 | 0.01002 | 2.633294 | -0.004003085
262 | 7.537 | 0.02145 | 2.639624 | 0.0006330509
263 | 7.514 | 0.01982 | 2.66522 | 0.002559541
264 | 7.481 | 0.01895 | 2.678661 | 0.001344188
265 | 7.467 | 0.01848 | 2.686317 | 0.0007655278
266 | 7.464 | 0.01813 | 2.69245 | 0.000613341
267 | 7.468 | 0.01783 | 2.698068 | 0.0005617344
268 | 7.463 | 0.01756 | 2.702807 | 0.0004739856
269 | 7.463 | 0.01733 | 2.707076 | 0.0004268665
270 | 7.458 | 0.01715 | 2.71023 | 0.000315435
271 | 3.405 | 0.008963 | 2.665908 | -0.004432237
272 | 7.776 | 0.01985 | 2.676107 | 0.001019934
273 | 7.801 | 0.01871 | 2.696585 | 0.002047804
274 | 7.775 | 0.01783 | 2.711114 | 0.00145288
275 | 7.76 | 0.01738 | 2.718706 | 0.0007592028
276 | 7.73 | 0.01704 | 2.723784 | 0.000507765
277 | 7.766 | 0.01693 | 2.727328 | 0.0003543811
278 | 7.693 | 0.01686 | 2.72564 | -0.0001687779
279 | 7.775 | 0.0169 | 2.72826 | 0.0002620243
280 | 7.768 | 0.01641 | 2.737296 | 0.0009035884
281 | 4.503 | 0.01277 | 2.640829 | -0.009646654
282 | 8.337 | 0.0188 | 2.716521 | 0.007569166
283 | 8.041 | 0.01679 | 2.740968 | 0.002444658
284 | 8.031 | 0.01664 | 2.743398 | 0.0002430616
285 | 8.032 | 0.01636 | 2.748757 | 0.0005358821
286 | 8.028 | 0.01626 | 2.750518 | 0.0001760852
287 | 8.029 | 0.01622 | 2.751326 | 8.080322e-05
288 | 8.036 | 0.01607 | 2.754494 | 0.0003168332
289 | 8.009 | 0.01608 | 2.753252 | -0.000124227
290 | 8.032 | 0.01609 | 2.753952 | 6.998388e-05
291 | 3.689 | 0.008181 | 2.721867 | -0.003208522
292 | 8.37 | 0.01826 | 2.727096 | 0.0005229613
293 | 8.362 | 0.01717 | 2.746233 | 0.001913694
294 | 8.361 | 0.01648 | 2.758987 | 0.001275338
295 | 8.321 | 0.01597 | 2.767224 | 0.0008237676
296 | 8.326 | 0.01576 | 2.771482 | 0.0004257292
297 | 8.34 | 0.01549 | 2.777291 | 0.000580955
298 | 8.341 | 0.01514 | 2.784294 | 0.0007002592
299 | 8.333 | 0.01489 | 2.789053 | 0.0004759517
300 | 8.305 | 0.01457 | 2.794599 | 0.0005545338
301 | 3.667 | 0.006528 | 2.790185 | -0.0004413758
302 | 8.522 | 0.01679 | 2.759122 | -0.003106261
303 | 8.711 | 0.01601 | 2.780498 | 0.00213757
304 | 8.617 | 0.01496 | 2.797748 | 0.001724985
305 | 8.608 | 0.0149 | 2.798641 | 8.934722e-05
306 | 8.618 | 0.01475 | 2.802024 | 0.0003382809
307 | 8.56 | 0.01504 | 2.794145 | -0.0007879456
308 | 8.643 | 0.01477 | 2.802486 | 0.0008341094
309 | 8.629 | 0.01441 | 2.809368 | 0.000688219
310 | 8.593 | 0.01408 | 2.815006 | 0.0005638049